## Material 3E10
Ferrite 3E10
|  |  | B [S] | G [S]
| Sample 3E10 | Frequency (Hz) | Susceptance (S) | Conductance (S) | Admittance (S) | Admittance (mS) | Angle (ｰ) | Cp | ɛ' | Conductivity [S/m] | Resistivity (Ω/m) | Dielectric loss factor | ɛ'' | ɛR
Sample thickness [mm] | 23.983 | 10000 | 1.59369e-05 | 0.000275953 | 0.0002764128 | 0.2764128 | 20.1379 | 2.536436e-10 | 218692.1 | 2.106632 | 0.4746913 | 17.31535 | 3786731.1 | 3793040.8
Sample diameter [mm] | 2 | 10192.3 | 1.6196e-05 | 0.000274604 | 0.0002750812 | 0.2750812 | 20.4451 | 2.52904e-10 | 218054.4 | 2.096334 | 0.4770232 | 16.95505 | 3697123.9 | 3703548.7
|  | 10388.3 | 1.65094e-05 | 0.000274709 | 0.0002752046 | 0.2752046 | 20.7551 | 2.529338e-10 | 218080.2 | 2.097136 | 0.4768409 | 16.63955 | 3628755.8 | 3635303.0
Sample thickness [m] | 0.023983 | 10588.1 | 1.68242e-05 | 0.000274774 | 0.0002752886 | 0.2752886 | 21.067 | 2.528928e-10 | 218044.8 | 2.097632 | 0.4767281 | 16.33207 | 3561122.8 | 3567791.9
Sample radius [m] | 0.001 | 10791.8 | 1.71446e-05 | 0.00027486 | 0.0002753942 | 0.2753942 | 21.3813 | 2.528446e-10 | 218003.2 | 2.098288 | 0.4765789 | 16.03187 | 3494998.5 | 3501791.0
|  | 10999.3 | 1.74681e-05 | 0.000274897 | 0.0002754514 | 0.2754514 | 21.6979 | 2.527556e-10 | 217926.5 | 2.098571 | 0.4765148 | 15.73709 | 3429527.6 | 3436444.6
Cross section [m2] | 3.141593e-06 | 11210.9 | 1.78006e-05 | 0.000274912 | 0.0002754877 | 0.2754877 | 22.0165 | 2.527053e-10 | 217883.1 | 2.098685 | 0.4764888 | 15.44397 | 3364980.6 | 3372027.2
|  | 11426.5 | 1.81389e-05 | 0.000274946 | 0.0002755437 | 0.2755437 | 22.3377 | 2.526492e-10 | 217834.7 | 2.098945 | 0.4764298 | 15.15781 | 3301897.0 | 3309074.8
Epsilon0 | 8.8541e-12 | 11646.2 | 1.84883e-05 | 0.000275026 | 0.0002756467 | 0.2756467 | 22.6609 | 2.526579e-10 | 217842.2 | 2.099556 | 0.4762913 | 14.87568 | 3240550.9 | 3247864.8
|  | 11870.2 | 1.88421e-05 | 0.000275108 | 0.0002757525 | 0.2757525 | 22.9848 | 2.526338e-10 | 217821.4 | 2.100182 | 0.4761493 | 14.60071 | 3180347.1 | 3187797.7
|  | 12098.5 | 1.91994e-05 | 0.000275186 | 0.0002758549 | 0.2758549 | 23.3111 | 2.525668e-10 | 217763.7 | 2.100777 | 0.4760143 | 14.33305 | 3121218.3 | 3128805.7
|  | 12331.2 | 1.95653e-05 | 0.000275269 | 0.0002759634 | 0.2759634 | 23.6395 | 2.525232e-10 | 217726.1 | 2.101411 | 0.4758708 | 14.06925 | 3063242.0 | 3070969.9
|  | 12568.4 | 1.99323e-05 | 0.000275311 | 0.0002760316 | 0.2760316 | 23.9691 | 2.524048e-10 | 217624 | 2.101731 | 0.4757982 | 13.8123 | 3005888.8 | 3013756.4
|  | 12810.1 | 2.03113e-05 | 0.000275382 | 0.00027613 | 0.27613 | 24.3004 | 2.523512e-10 | 217577.8 | 2.102273 | 0.4756755 | 13.55807 | 2949934.5 | 2957947.5
|  | 13056.5 | 2.07e-05 | 0.000275478 | 0.0002762546 | 0.2762546 | 24.6337 | 2.52327e-10 | 217556.9 | 2.103006 | 0.4755098 | 13.30812 | 2895272.8 | 2903435.1
|  | 13307.6 | 2.10938e-05 | 0.00027555 | 0.0002763562 | 0.2763562 | 24.9682 | 2.522756e-10 | 217512.6 | 2.103556 | 0.4753855 | 13.06308 | 2841384.6 | 2849697.9
|  | 13563.5 | 2.14975e-05 | 0.000275621 | 0.0002764581 | 0.2764581 | 25.3035 | 2.52253e-10 | 217493.1 | 2.104098 | 0.4752631 | 12.82107 | 2788495.0 | 2796964.0
|  | 13824.4 | 2.19069e-05 | 0.000275691 | 0.00027656 | 0.27656 | 25.6402 | 2.522056e-10 | 217452.3 | 2.104632 | 0.4751424 | 12.58467 | 2736564.2 | 2745190.2
|  | 14090.2 | 2.23196e-05 | 0.000275705 | 0.000276607 | 0.276607 | 25.9781 | 2.521096e-10 | 217369.5 | 2.104739 | 0.4751183 | 12.3526 | 2685077.5 | 2693861.7
|  | 14361.2 | 2.27448e-05 | 0.000275745 | 0.0002766815 | 0.2766815 | 26.3175 | 2.520644e-10 | 217330.5 | 2.105044 | 0.4750493 | 12.12343 | 2634791.5 | 2643739.6
|  | 14637.4 | 2.3172e-05 | 0.000275788 | 0.0002767598 | 0.2767598 | 26.6584 | 2.519531e-10 | 217234.6 | 2.105373 | 0.4749753 | 11.90178 | 2585477.5 | 2594587.6
|  | 14919 | 2.36095e-05 | 0.000275804 | 0.0002768127 | 0.2768127 | 26.9993 | 2.518646e-10 | 217158.3 | 2.105495 | 0.4749477 | 11.68191 | 2536823.1 | 2546100.8
|  | 15205.9 | 2.40556e-05 | 0.000275822 | 0.000276869 | 0.276869 | 27.3337 | 2.517817e-10 | 217086.8 | 2.105632 | 0.4749167 | 11.46602 | 2489121.6 | 2498570.2
|  | 15498.3 | 2.45081e-05 | 0.000275836 | 0.0002769226 | 0.2769226 | 27.6764 | 2.516783e-10 | 216997.6 | 2.105739 | 0.4748926 | 11.25489 | 2442284.4 | 2451905.5
|  | 15796.4 | 2.49713e-05 | 0.000275857 | 0.0002769849 | 0.2769849 | 28.0194 | 2.515957e-10 | 216926.4 | 2.1059 | 0.4748565 | 11.04696 | 2396377.5 | 2406175.8
|  | 16100.2 | 2.54438e-05 | 0.000275899 | 0.0002770697 | 0.2770697 | 28.3632 | 2.51519e-10 | 216860.3 | 2.10622 | 0.4747842 | 10.84347 | 2351517.4 | 2361495.8
|  | 16409.9 | 2.59237e-05 | 0.000275911 | 0.0002771262 | 0.2771262 | 28.7081 | 2.514266e-10 | 216780.6 | 2.106312 | 0.4747635 | 10.6432 | 2307238.2 | 2317399.8
|  | 16725.5 | 2.64105e-05 | 0.000275938 | 0.000277199 | 0.277199 | 29.0547 | 2.513146e-10 | 216684 | 2.106518 | 0.4747171 | 10.44804 | 2263923.5 | 2274269.5
|  | 17047.1 | 2.69139e-05 | 0.000275979 | 0.0002772882 | 0.2772882 | 29.4021 | 2.512733e-10 | 216648.4 | 2.106831 | 0.4746466 | 10.25414 | 2221543.8 | 2232082.7
|  | 17375 | 2.74198e-05 | 0.000276008 | 0.0002773667 | 0.2773667 | 29.7471 | 2.511653e-10 | 216555.3 | 2.107052 | 0.4745967 | 10.06601 | 2179847.9 | 2190578.3
|  | 17709.2 | 2.79317e-05 | 0.000276054 | 0.0002774635 | 0.2774635 | 30.0935 | 2.510259e-10 | 216435.1 | 2.107403 | 0.4745176 | 9.883179 | 2139067.3 | 2149989.1
|  | 18049.7 | 2.84592e-05 | 0.000276142 | 0.0002776046 | 0.2776046 | 30.4398 | 2.509417e-10 | 216362.5 | 2.108075 | 0.4743664 | 9.703084 | 2099383.7 | 2110503.4
|  | 18396.9 | 2.89939e-05 | 0.000276216 | 0.0002777336 | 0.2777336 | 30.7851 | 2.508315e-10 | 216267.5 | 2.10864 | 0.4742393 | 9.526694 | 2060314.5 | 2071634.1
|  | 18750.7 | 2.95414e-05 | 0.000276281 | 0.0002778559 | 0.2778559 | 31.1308 | 2.507458e-10 | 216193.6 | 2.109136 | 0.4741277 | 9.352333 | 2021914.9 | 2033440.3
|  | 19111.3 | 3.00945e-05 | 0.00027635 | 0.0002779838 | 0.2779838 | 31.4763 | 2.506208e-10 | 216085.8 | 2.109663 | 0.4740093 | 9.182741 | 1984260.0 | 1995991.2
|  | 19478.9 | 3.066e-05 | 0.000276431 | 0.0002781261 | 0.2781261 | 31.8205 | 2.505116e-10 | 215991.7 | 2.110281 | 0.4738704 | 9.016014 | 1947384.3 | 1959325.9
|  | 19853.5 | 3.1234e-05 | 0.000276502 | 0.0002782605 | 0.2782605 | 32.1655 | 2.503864e-10 | 215883.7 | 2.110823 | 0.4737488 | 8.852597 | 1911131.4 | 1923286.0
|  | 20235.3 | 3.18241e-05 | 0.000276575 | 0.0002783999 | 0.2783999 | 32.5088 | 2.503033e-10 | 215812.1 | 2.111381 | 0.4736237 | 8.690741 | 1875567.1 | 1887942.5
|  | 20624.5 | 3.24206e-05 | 0.000276664 | 0.0002785571 | 0.2785571 | 32.8531 | 2.50183e-10 | 215708.4 | 2.11206 | 0.4734714 | 8.533587 | 1840765.9 | 1853361.6
|  | 21021.2 | 3.30281e-05 | 0.000276726 | 0.00027869 | 0.27869 | 33.1962 | 2.500611e-10 | 215603.3 | 2.112533 | 0.4733653 | 8.378502 | 1806432.8 | 1819253.7
|  | 21425.5 | 3.36408e-05 | 0.000276768 | 0.000278805 | 0.278805 | 33.5378 | 2.498938e-10 | 215459 | 2.112854 | 0.4732934 | 8.227153 | 1772614.3 | 1785660.7
|  | 21837.5 | 3.42747e-05 | 0.000276867 | 0.0002789804 | 0.2789804 | 33.8793 | 2.497991e-10 | 215377.4 | 2.11361 | 0.4731242 | 8.077883 | 1739793.2 | 1753073.8
|  | 22257.5 | 3.49167e-05 | 0.000276951 | 0.0002791434 | 0.2791434 | 34.2207 | 2.496761e-10 | 215271.3 | 2.114251 | 0.4729807 | 7.931763 | 1707481.1 | 1720997.8
|  | 22685.6 | 3.55705e-05 | 0.000277013 | 0.0002792874 | 0.2792874 | 34.5608 | 2.495513e-10 | 215163.7 | 2.114724 | 0.4728748 | 7.787717 | 1675634.2 | 1689392.1
|  | 23121.9 | 3.62352e-05 | 0.000277044 | 0.0002794036 | 0.2794036 | 34.8994 | 2.494177e-10 | 215048.5 | 2.114961 | 0.4728219 | 7.645715 | 1644199.7 | 1658203.4
|  | 23566.6 | 3.69148e-05 | 0.000277081 | 0.0002795292 | 0.2795292 | 35.2367 | 2.493008e-10 | 214947.8 | 2.115244 | 0.4727588 | 7.50596 | 1613389.3 | 1627644.7
|  | 24019.8 | 3.76036e-05 | 0.000277128 | 0.0002796676 | 0.2796676 | 35.5738 | 2.491611e-10 | 214827.3 | 2.115602 | 0.4726786 | 7.36972 | 1583216.7 | 1597725.2
|  | 24481.8 | 3.83071e-05 | 0.000277187 | 0.0002798215 | 0.2798215 | 35.909 | 2.490325e-10 | 214716.4 | 2.116053 | 0.472578 | 7.235917 | 1553670.3 | 1568436.9
|  | 24952.6 | 3.90219e-05 | 0.000277264 | 0.0002799965 | 0.2799965 | 36.2427 | 2.48893e-10 | 214596.2 | 2.116641 | 0.4724468 | 7.105343 | 1524779.4 | 1539806.4
|  | 25432.5 | 3.97491e-05 | 0.000277366 | 0.0002801997 | 0.2801997 | 36.5755 | 2.487473e-10 | 214470.5 | 2.117419 | 0.472273 | 6.977919 | 1496557.9 | 1511847.6
|  | 25921.7 | 4.04919e-05 | 0.000277488 | 0.0002804268 | 0.2804268 | 36.9065 | 2.486136e-10 | 214355.2 | 2.118351 | 0.4720654 | 6.852926 | 1468960.3 | 1484517.6
|  | 26420.2 | 4.12396e-05 | 0.000277512 | 0.0002805595 | 0.2805595 | 37.2357 | 2.484268e-10 | 214194.2 | 2.118534 | 0.4720246 | 6.72926 | 1441368.4 | 1457196.7
|  | 26928.3 | 4.20079e-05 | 0.00027758 | 0.0002807407 | 0.2807407 | 37.5636 | 2.482802e-10 | 214067.8 | 2.119053 | 0.4719089 | 6.607805 | 1414518.3 | 1430624.7
|  | 27446.2 | 4.27883e-05 | 0.000277663 | 0.0002809405 | 0.2809405 | 37.8909 | 2.481207e-10 | 213930.2 | 2.119687 | 0.4717679 | 6.489227 | 1388241.8 | 1404628.6
|  | 27974.1 | 4.35831e-05 | 0.000277777 | 0.0002811753 | 0.2811753 | 38.2164 | 2.479603e-10 | 213791.9 | 2.120557 | 0.4715742 | 6.373503 | 1362603.5 | 1379273.5
|  | 28512.1 | 4.43985e-05 | 0.00027793 | 0.0002814539 | 0.2814539 | 38.5394 | 2.478331e-10 | 213682.2 | 2.121725 | 0.4713146 | 6.259896 | 1337628.7 | 1354588.7
|  | 29060.5 | 4.52191e-05 | 0.000278059 | 0.0002817119 | 0.2817119 | 38.8617 | 2.476504e-10 | 213524.7 | 2.12271 | 0.471096 | 6.149149 | 1312995.4 | 1330244.3
|  | 29619.4 | 4.60618e-05 | 0.000278206 | 0.0002819934 | 0.2819934 | 39.1814 | 2.475055e-10 | 213399.8 | 2.123832 | 0.4708471 | 6.039842 | 1288901.1 | 1306447.6
|  | 30189 | 4.69223e-05 | 0.000278371 | 0.0002822979 | 0.2822979 | 39.4999 | 2.473721e-10 | 213284.8 | 2.125091 | 0.470568 | 5.932595 | 1265332.3 | 1283182.1
|  | 30769.6 | 4.77876e-05 | 0.00027846 | 0.0002825308 | 0.2825308 | 39.8163 | 2.471801e-10 | 213119.3 | 2.125771 | 0.4704176 | 5.827035 | 1241853.3 | 1260007.8
|  | 31361.4 | 4.86712e-05 | 0.000278595 | 0.0002828145 | 0.2828145 | 40.1306 | 2.469999e-10 | 212963.9 | 2.126801 | 0.4701896 | 5.724022 | 1219009.9 | 1237472.7
|  | 31964.6 | 4.95712e-05 | 0.000278749 | 0.0002831224 | 0.2831224 | 40.4425 | 2.4682e-10 | 212808.8 | 2.127977 | 0.4699299 | 5.623205 | 1196667.2 | 1215442.3
|  | 32579.3 | 5.04848e-05 | 0.00027891 | 0.0002834422 | 0.2834422 | 40.7523 | 2.466261e-10 | 212641.6 | 2.129206 | 0.4696586 | 5.524633 | 1174766.8 | 1193856.6
|  | 33205.9 | 5.14218e-05 | 0.000279099 | 0.0002837965 | 0.2837965 | 41.06 | 2.464632e-10 | 212501.2 | 2.130649 | 0.4693406 | 5.42764 | 1153379.9 | 1172792.3
|  | 33844.5 | 5.2361e-05 | 0.000279243 | 0.0002841097 | 0.2841097 | 41.3656 | 2.462294e-10 | 212299.6 | 2.131748 | 0.4690985 | 5.333034 | 1132201.0 | 1151933.3
|  | 34495.4 | 5.33248e-05 | 0.000279409 | 0.000284452 | 0.284452 | 41.6695 | 2.460301e-10 | 212127.7 | 2.133016 | 0.4688198 | 5.239757 | 1111497.7 | 1131558.7
|  | 35158.9 | 5.43017e-05 | 0.000279569 | 0.0002847938 | 0.2847938 | 41.9714 | 2.458093e-10 | 211937.3 | 2.134237 | 0.4685515 | 5.148439 | 1091146.5 | 1111538.7
|  | 35835.1 | 5.52995e-05 | 0.000279755 | 0.0002851682 | 0.2851682 | 42.2701 | 2.456025e-10 | 211759 | 2.135657 | 0.46824 | 5.058907 | 1071269.1 | 1091997.9
|  | 36524.3 | 5.63215e-05 | 0.000279965 | 0.000285574 | 0.285574 | 42.5669 | 2.454214e-10 | 211602.9 | 2.13726 | 0.4678888 | 4.970837 | 1051843.6 | 1072917.0
|  | 37226.7 | 5.73525e-05 | 0.000280164 | 0.0002859741 | 0.2859741 | 42.8625 | 2.451986e-10 | 211410.8 | 2.138779 | 0.4675564 | 4.884948 | 1032730.8 | 1054147.7
|  | 37942.7 | 5.84048e-05 | 0.000280374 | 0.0002863926 | 0.2863926 | 43.1559 | 2.449855e-10 | 211227.1 | 2.140382 | 0.4672062 | 4.80053 | 1014002.1 | 1035768.9
|  | 38672.4 | 5.9476e-05 | 0.000280581 | 0.0002868154 | 0.2868154 | 43.4465 | 2.447714e-10 | 211042.5 | 2.141963 | 0.4668615 | 4.71755 | 995603.6 | 1017725.7
|  | 39416.2 | 6.05655e-05 | 0.000280785 | 0.0002872427 | 0.2872427 | 43.8527 | 2.445517e-10 | 210853.1 | 2.14352 | 0.4665224 | 4.636055 | 977526.4 | 1000008.4
|  | 40174.3 | 6.16719e-05 | 0.000280987 | 0.0002876754 | 0.2876754 | 44.1409 | 2.443201e-10 | 210653.3 | 2.145062 | 0.466187 | 4.556159 | 959770.2 | 982615.7
|  | 40946.9 | 6.27918e-05 | 0.000281186 | 0.0002881117 | 0.2881117 | 44.4271 | 2.440631e-10 | 210431.7 | 2.146581 | 0.465857 | 4.478069 | 942327.8 | 965537.8
|  | 41734.4 | 6.39424e-05 | 0.000281441 | 0.0002886134 | 0.2886134 | 44.7112 | 2.438456e-10 | 210244.2 | 2.148528 | 0.465435 | 4.401477 | 925385.2 | 948968
|  | 42537.1 | 6.51076e-05 | 0.000281699 | 0.0002891251 | 0.2891251 | 44.9922 | 2.436037e-10 | 210035.7 | 2.150497 | 0.4650087 | 4.326668 | 908754.9 | 932711.4
|  | 43355.2 | 6.62877e-05 | 0.000281936 | 0.0002896238 | 0.2896238 | 45.2707 | 2.433391e-10 | 209807.5 | 2.152307 | 0.4646178 | 4.253217 | 892357.1 | 916689.9
|  | 44189 | 6.74854e-05 | 0.000282188 | 0.0002901454 | 0.2901454 | 45.5468 | 2.430613e-10 | 209568 | 2.154231 | 0.4642029 | 4.181467 | 876301.8 | 901012.6
|  | 45038.9 | 6.87244e-05 | 0.000282422 | 0.0002906634 | 0.2906634 | 45.8207 | 2.428529e-10 | 209388.4 | 2.156017 | 0.4638183 | 4.109487 | 860478.6 | 885588.5
|  | 45905.1 | 6.9975e-05 | 0.000282638 | 0.0002911713 | 0.2911713 | 46.0921 | 2.426063e-10 | 209175.7 | 2.157666 | 0.4634638 | 4.039128 | 844887.6 | 870396.2
|  | 46787.9 | 7.12306e-05 | 0.000282903 | 0.0002917326 | 0.2917326 | 46.3562 | 2.422999e-10 | 208911.5 | 2.159689 | 0.4630297 | 3.97165 | 829723.4 | 855619.6
|  | 47687.8 | 7.25103e-05 | 0.000283196 | 0.0002923315 | 0.2923315 | 46.6212 | 2.419984e-10 | 208651.6 | 2.161926 | 0.4625506 | 3.905597 | 814909.1 | 841197
|  | 48604.9 | 7.38144e-05 | 0.000283491 | 0.0002929432 | 0.2929432 | 46.8862 | 2.417025e-10 | 208396.5 | 2.164178 | 0.4620693 | 3.840592 | 800365.9 | 827051.8
|  | 49539.7 | 7.5134e-05 | 0.000283772 | 0.0002935501 | 0.2935501 | 47.1462 | 2.413811e-10 | 208119.4 | 2.166323 | 0.4616117 | 3.776879 | 786041.6 | 813126.7
|  | 50492.5 | 7.64119e-05 | 0.000284029 | 0.000294128 | 0.294128 | 47.4048 | 2.408542e-10 | 207665.1 | 2.168285 | 0.461194 | 3.717078 | 771907.3 | 799353.3
|  | 51463.6 | 7.77886e-05 | 0.000284345 | 0.0002947934 | 0.2947934 | 47.6605 | 2.405669e-10 | 207417.4 | 2.170697 | 0.4606815 | 3.655356 | 758184.3 | 786044.1
|  | 52453.4 | 7.91769e-05 | 0.000284639 | 0.000295446 | 0.295446 | 47.9133 | 2.402398e-10 | 207135.3 | 2.172942 | 0.4602057 | 3.594975 | 744646.4 | 772918.7
|  | 53462.2 | 8.05778e-05 | 0.00028495 | 0.0002961238 | 0.2961238 | 48.1638 | 2.398771e-10 | 206822.6 | 2.175316 | 0.4597034 | 3.536334 | 731393.6 | 760073.8
|  | 54490.4 | 8.20091e-05 | 0.000285266 | 0.0002968201 | 0.2968201 | 48.4109 | 2.395313e-10 | 206524.4 | 2.177728 | 0.4591942 | 3.478468 | 718388.5 | 747485.3
|  | 55538.4 | 8.34682e-05 | 0.000285599 | 0.0002975462 | 0.2975462 | 48.6558 | 2.391926e-10 | 206232.5 | 2.18027 | 0.4586587 | 3.42165 | 705655.4 | 735174.4
|  | 56606.5 | 8.49696e-05 | 0.000285942 | 0.0002982996 | 0.2982996 | 48.8981 | 2.389007e-10 | 205980.7 | 2.182889 | 0.4581086 | 3.365227 | 693172 | 723128.9
|  | 57695.2 | 8.64918e-05 | 0.000286292 | 0.0002990718 | 0.2990718 | 49.1377 | 2.385917e-10 | 205714.4 | 2.185561 | 0.4575485 | 3.310048 | 680924.4 | 711320.2
|  | 58804.8 | 8.80371e-05 | 0.000286651 | 0.0002998655 | 0.2998655 | 49.3746 | 2.38272e-10 | 205438.7 | 2.188301 | 0.4569755 | 3.256025 | 668913.6 | 699750.3
|  | 59935.8 | 8.96145e-05 | 0.000287031 | 0.0003006951 | 0.3006951 | 49.6088 | 2.379645e-10 | 205173.5 | 2.191202 | 0.4563705 | 3.202953 | 657161.1 | 688445.3
|  | 61088.5 | 9.11732e-05 | 0.000287368 | 0.0003014845 | 0.3014845 | 49.8434 | 2.375351e-10 | 204803.4 | 2.193775 | 0.4558353 | 3.151891 | 645517.9 | 677228
|  | 62263.4 | 9.2787e-05 | 0.000287749 | 0.0003023391 | 0.3023391 | 50.0723 | 2.37178e-10 | 204495.4 | 2.196683 | 0.4552317 | 3.101178 | 634176.8 | 666332.2
|  | 63460.9 | 9.44047e-05 | 0.000288135 | 0.0003032062 | 0.3032062 | 50.299 | 2.367596e-10 | 204134.7 | 2.19963 | 0.4546219 | 3.052126 | 623044.6 | 655633.7
|  | 64681.4 | 9.60501e-05 | 0.000288557 | 0.0003041229 | 0.3041229 | 50.5233 | 2.363407e-10 | 203773.5 | 2.202852 | 0.453957 | 3.004234 | 612183.4 | 645207.1
|  | 65925.4 | 9.77319e-05 | 0.000289014 | 0.0003050912 | 0.3050912 | 50.7447 | 2.359412e-10 | 203429 | 2.20634 | 0.4532392 | 2.957213 | 601582.9 | 635047.5
|  | 67193.3 | 9.94278e-05 | 0.000289472 | 0.0003060718 | 0.3060718 | 50.962 | 2.35506e-10 | 203053.8 | 2.209837 | 0.4525221 | 2.911379 | 591166.7 | 625067.1
|  | 68485.6 | 0.000101171 | 0.000289959 | 0.0003071023 | 0.3071023 | 51.1774 | 2.351131e-10 | 202715.1 | 2.213555 | 0.4517621 | 2.866029 | 580987.3 | 615337.1
|  | 69802.7 | 0.000102928 | 0.000290422 | 0.0003081219 | 0.3081219 | 51.3913 | 2.346829e-10 | 202344.2 | 2.217089 | 0.4510419 | 2.821603 | 570935 | 605730.9
|  | 71145.2 | 0.000104713 | 0.000290864 | 0.0003091386 | 0.3091386 | 51.6009 | 2.342476e-10 | 201968.8 | 2.220463 | 0.4503565 | 2.777726 | 561014 | 596261.8
|  | 72513.5 | 0.000106528 | 0.000291301 | 0.0003101685 | 0.3101685 | 51.8063 | 2.338111e-10 | 201592.4 | 2.223799 | 0.4496808 | 2.734502 | 551254.9 | 586959.5
|  | 73908.1 | 0.000108377 | 0.000291724 | 0.0003112049 | 0.3112049 | 52.0142 | 2.333809e-10 | 201221.5 | 2.227029 | 0.4490288 | 2.691752 | 541638.4 | 577808.2
|  | 75329.5 | 0.000110241 | 0.000292214 | 0.0003123173 | 0.3123173 | 52.2164 | 2.329154e-10 | 200820.2 | 2.230769 | 0.4482759 | 2.650684 | 532310.8 | 568931.9
|  | 76778.3 | 0.000112143 | 0.000292769 | 0.0003135119 | 0.3135119 | 52.4165 | 2.32463e-10 | 200430.1 | 2.235006 | 0.4474261 | 2.610676 | 523258.1 | 560331.4
|  | 78255 | 0.000114057 | 0.000293327 | 0.0003147217 | 0.3147217 | 52.6143 | 2.31969e-10 | 200004.2 | 2.239266 | 0.4465749 | 2.571758 | 514362.5 | 551879
|  | 79760 | 0.000116004 | 0.000293894 | 0.0003159598 | 0.3159598 | 52.8088 | 2.314771e-10 | 199580.1 | 2.243594 | 0.4457134 | 2.533482 | 505632.4 | 543595.8
|  | 81294 | 0.000117993 | 0.000294482 | 0.0003172412 | 0.3172412 | 52.9994 | 2.310031e-10 | 199171.5 | 2.248083 | 0.4448234 | 2.495758 | 497083.8 | 535501.2
|  | 82857.5 | 0.00012 | 0.000295066 | 0.0003185341 | 0.3185341 | 53.1879 | 2.304993e-10 | 198737 | 2.252542 | 0.443943 | 2.458883 | 488671.1 | 527537.6
|  | 84451 | 0.000122039 | 0.000295645 | 0.0003198429 | 0.3198429 | 53.3744 | 2.299927e-10 | 198300.2 | 2.256962 | 0.4430736 | 2.422545 | 480391.2 | 519710.2
|  | 86075.2 | 0.000124114 | 0.000296248 | 0.0003211965 | 0.3211965 | 53.5573 | 2.294895e-10 | 197866.4 | 2.261565 | 0.4421717 | 2.386902 | 472287.8 | 512061.4
|  | 87730.7 | 0.00012622 | 0.000296887 | 0.0003226041 | 0.3226041 | 53.7373 | 2.289796e-10 | 197426.7 | 2.266443 | 0.44122 | 2.352139 | 464375.1 | 504600.4
|  | 89417.9 | 0.000128351 | 0.000297472 | 0.0003239808 | 0.3239808 | 53.9165 | 2.28452e-10 | 196971.8 | 2.270909 | 0.4403523 | 2.317645 | 456510.7 | 497192
|  | 91137.7 | 0.000130484 | 0.000298022 | 0.0003253355 | 0.3253355 | 54.0932 | 2.278659e-10 | 196466.5 | 2.275108 | 0.4395396 | 2.283974 | 448724.3 | 489849.6
|  | 92890.5 | 0.000132684 | 0.00029869 | 0.0003268345 | 0.3268345 | 54.2662 | 2.273356e-10 | 196009.3 | 2.280207 | 0.4385566 | 2.251138 | 441243.9 | 482820.7
|  | 94677 | 0.000134913 | 0.000299409 | 0.0003284011 | 0.3284011 | 54.437 | 2.267929e-10 | 195541.4 | 2.285696 | 0.4375035 | 2.219275 | 433960 | 475980.8
|  | 96497.9 | 0.00013716 | 0.000300136 | 0.0003299916 | 0.3299916 | 54.6044 | 2.262193e-10 | 195046.9 | 2.291246 | 0.4364437 | 2.188218 | 426805.1 | 469261
|  | 98353.8 | 0.000139447 | 0.000300897 | 0.0003316391 | 0.3316391 | 54.7695 | 2.256515e-10 | 194557.2 | 2.297056 | 0.4353399 | 2.157788 | 419813.2 | 462704.7
|  | 100245 | 0.00014177 | 0.000301676 | 0.0003333274 | 0.3333274 | 54.9315 | 2.250825e-10 | 194066.7 | 2.303002 | 0.4342158 | 2.127926 | 412959.4 | 456286.5
|  | 102173 | 0.000144131 | 0.000302498 | 0.0003350803 | 0.3350803 | 55.0916 | 2.245129e-10 | 193575.6 | 2.309278 | 0.4330359 | 2.098771 | 406270.9 | 450030.6
|  | 104138 | 0.000146527 | 0.000303288 | 0.000336829 | 0.336829 | 55.2486 | 2.239384e-10 | 193080.2 | 2.315308 | 0.4319079 | 2.069844 | 399645.9 | 443843.2
|  | 106141 | 0.000148942 | 0.000304095 | 0.0003386111 | 0.3386111 | 55.4028 | 2.233336e-10 | 192558.8 | 2.321469 | 0.4307617 | 2.041701 | 393147.4 | 437771.4
|  | 108183 | 0.000151398 | 0.00030494 | 0.0003404552 | 0.3404552 | 55.5545 | 2.227313e-10 | 192039.5 | 2.32792 | 0.429568 | 2.014161 | 386798.4 | 431847.4
|  | 110263 | 0.000153892 | 0.000305814 | 0.0003423521 | 0.3423521 | 55.7037 | 2.221296e-10 | 191520.6 | 2.334592 | 0.4283404 | 1.987199 | 380589.6 | 426061.7
|  | 112384 | 0.000156418 | 0.000306704 | 0.0003442876 | 0.3442876 | 55.8499 | 2.215146e-10 | 190990.4 | 2.341386 | 0.4270974 | 1.960797 | 374493.5 | 420384
|  | 114545 | 0.000158983 | 0.000307606 | 0.0003462615 | 0.3462615 | 55.9942 | 2.208995e-10 | 190460.1 | 2.348272 | 0.425845 | 1.934836 | 368508.9 | 414817.9
|  | 116748 | 0.000161569 | 0.000308527 | 0.0003482721 | 0.3482721 | 56.1351 | 2.202565e-10 | 189905.7 | 2.355303 | 0.4245738 | 1.909568 | 362637.8 | 409353.6
|  | 118994 | 0.000164209 | 0.000309455 | 0.0003503241 | 0.3503241 | 56.2737 | 2.196302e-10 | 189365.7 | 2.362388 | 0.4233006 | 1.884519 | 356863.2 | 403993.5
|  | 121282 | 0.00016688 | 0.000310392 | 0.000352409 | 0.352409 | 56.41 | 2.189919e-10 | 188815.3 | 2.369541 | 0.4220227 | 1.859971 | 351191.1 | 398731
|  | 123615 | 0.000169582 | 0.00031137 | 0.0003545551 | 0.3545551 | 56.5433 | 2.183377e-10 | 188251.3 | 2.377007 | 0.4206972 | 1.836103 | 345648.7 | 393588.1
|  | 125992 | 0.000172316 | 0.000312308 | 0.0003566919 | 0.3566919 | 56.6745 | 2.176721e-10 | 187677.4 | 2.384167 | 0.4194336 | 1.812414 | 340149.2 | 388489.8
|  | 128415 | 0.000175094 | 0.000313277 | 0.0003588877 | 0.3588877 | 56.8025 | 2.170079e-10 | 187104.8 | 2.391565 | 0.4181363 | 1.789193 | 334766.6 | 383506
|  | 130885 | 0.000177918 | 0.000314294 | 0.0003611586 | 0.3611586 | 56.9287 | 2.163466e-10 | 186534.6 | 2.399329 | 0.4167833 | 1.76651 | 329515.3 | 378649.5
|  | 133402 | 0.000180786 | 0.000315363 | 0.0003635071 | 0.3635071 | 57.0519 | 2.156863e-10 | 185965.3 | 2.407489 | 0.4153705 | 1.744399 | 324397.7 | 373921
|  | 135968 | 0.000183706 | 0.000316469 | 0.0003659242 | 0.3659242 | 57.1732 | 2.150338e-10 | 185402.7 | 2.415933 | 0.4139188 | 1.722693 | 319391.8 | 369303.8
|  | 138583 | 0.000186645 | 0.000317572 | 0.000368359 | 0.368359 | 57.2903 | 2.143515e-10 | 184814.4 | 2.424353 | 0.4124812 | 1.701476 | 314457.2 | 364746.1
|  | 141248 | 0.000189624 | 0.000318674 | 0.0003708239 | 0.3708239 | 57.406 | 2.136639e-10 | 184221.5 | 2.432766 | 0.4110548 | 1.680557 | 309594.8 | 360258.9
|  | 143965 | 0.000192658 | 0.000319783 | 0.000373334 | 0.373334 | 57.5188 | 2.129856e-10 | 183636.7 | 2.441232 | 0.4096293 | 1.659848 | 304809 | 355852.4
|  | 146734 | 0.000195733 | 0.000320947 | 0.0003759234 | 0.3759234 | 57.6279 | 2.123017e-10 | 183047 | 2.450118 | 0.4081437 | 1.639718 | 300145.5 | 351558.8
|  | 149556 | 0.000198813 | 0.000322125 | 0.0003785381 | 0.3785381 | 57.7347 | 2.115734e-10 | 182419.1 | 2.459111 | 0.4066511 | 1.620241 | 295562.9 | 347324.3
|  | 152432 | 0.00020196 | 0.000323318 | 0.0003812117 | 0.3812117 | 57.8391 | 2.108674e-10 | 181810.3 | 2.468218 | 0.4051506 | 1.600901 | 291060.4 | 343178
|  | 155364 | 0.000205163 | 0.000324557 | 0.000383965 | 0.383965 | 57.941 | 2.101691e-10 | 181208.3 | 2.477677 | 0.4036039 | 1.581947 | 286661.9 | 339133.4
|  | 158352 | 0.000208395 | 0.000325806 | 0.0003867532 | 0.3867532 | 58.0401 | 2.094517e-10 | 180589.7 | 2.487211 | 0.4020567 | 1.563406 | 282335.1 | 335150.4
|  | 161397 | 0.000211667 | 0.000327085 | 0.0003895992 | 0.3895992 | 58.1367 | 2.087266e-10 | 179964.6 | 2.496975 | 0.4004845 | 1.545281 | 278095.9 | 331247
|  | 164501 | 0.000214971 | 0.000328403 | 0.0003925061 | 0.3925061 | 58.2305 | 2.079847e-10 | 179324.9 | 2.507037 | 0.3988772 | 1.527662 | 273947.9 | 327421.5
|  | 167665 | 0.000218334 | 0.000329759 | 0.000395488 | 0.395488 | 58.3208 | 2.072522e-10 | 178693.3 | 2.517389 | 0.397237 | 1.510342 | 269888 | 323683.2
|  | 170890 | 0.000221737 | 0.00033114 | 0.0003985235 | 0.3985235 | 58.4091 | 2.065103e-10 | 178053.6 | 2.527931 | 0.3955804 | 1.493391 | 265903.7 | 320012.3
|  | 174176 | 0.000225193 | 0.000332557 | 0.0004016292 | 0.4016292 | 58.4949 | 2.057722e-10 | 177417.3 | 2.538749 | 0.3938948 | 1.476764 | 262003.5 | 316421.8
|  | 177526 | 0.000228697 | 0.000334011 | 0.0004048032 | 0.4048032 | 58.5771 | 2.050306e-10 | 176777.8 | 2.549849 | 0.3921801 | 1.460496 | 258183.3 | 312904.2
|  | 180940 | 0.000232225 | 0.000335463 | 0.0004079998 | 0.4079998 | 58.6624 | 2.042653e-10 | 176118 | 2.560933 | 0.3904826 | 1.44456 | 254413 | 309424.5
|  | 184420 | 0.000235771 | 0.000336913 | 0.0004112157 | 0.4112157 | 58.7397 | 2.03471e-10 | 175433.2 | 2.572003 | 0.3888021 | 1.428984 | 250691.2 | 305978.6
|  | 187967 | 0.000239413 | 0.000338384 | 0.0004145146 | 0.4145146 | 58.8128 | 2.027152e-10 | 174781.5 | 2.583232 | 0.3871119 | 1.41339 | 247034.5 | 302613
|  | 191582 | 0.000243108 | 0.000339924 | 0.0004179113 | 0.4179113 | 58.8838 | 2.019597e-10 | 174130.1 | 2.594989 | 0.3853581 | 1.398243 | 243476.2 | 299335.8
|  | 195267 | 0.00024683 | 0.000341469 | 0.0004213385 | 0.4213385 | 58.9514 | 2.01182e-10 | 173459.6 | 2.606783 | 0.3836146 | 1.383418 | 239967.1 | 296095.4
|  | 199022 | 0.000250607 | 0.000343043 | 0.0004248322 | 0.4248322 | 59.0165 | 2.004067e-10 | 172791.1 | 2.618799 | 0.3818544 | 1.368848 | 236524.9 | 292917.7
|  | 202850 | 0.000254417 | 0.000344622 | 0.0004283601 | 0.4283601 | 59.0791 | 1.996141e-10 | 172107.8 | 2.630853 | 0.3801048 | 1.354556 | 233129.6 | 289776.6
|  | 206751 | 0.000258297 | 0.000346254 | 0.0004319828 | 0.4319828 | 59.1373 | 1.988346e-10 | 171435.6 | 2.643312 | 0.3783133 | 1.340527 | 229814 | 286713.6
|  | 210728 | 0.000262237 | 0.000347934 | 0.0004356906 | 0.4356906 | 59.1923 | 1.980578e-10 | 170765.9 | 2.656137 | 0.3764866 | 1.326792 | 226570.8 | 283717
|  | 214780 | 0.000266237 | 0.000349682 | 0.0004394993 | 0.4394993 | 59.2452 | 1.972853e-10 | 170099.8 | 2.669481 | 0.3746046 | 1.313424 | 223413.2 | 280797.8
|  | 218911 | 0.000270265 | 0.000351442 | 0.0004433448 | 0.4433448 | 59.2938 | 1.964909e-10 | 169414.9 | 2.682917 | 0.3727286 | 1.300361 | 220300.5 | 277909.5
|  | 223121 | 0.000274363 | 0.000353215 | 0.0004472537 | 0.4472537 | 59.3395 | 1.957065e-10 | 168738.6 | 2.696452 | 0.3708576 | 1.2874 | 217234.1 | 275069.8
|  | 227413 | 0.000278502 | 0.000355018 | 0.0004512218 | 0.4512218 | 59.3816 | 1.949096e-10 | 168051.5 | 2.710217 | 0.3689742 | 1.274741 | 214222.2 | 272272.7
|  | 231786 | 0.000282695 | 0.000356862 | 0.0004552658 | 0.4552658 | 59.4219 | 1.941114e-10 | 167363.3 | 2.724294 | 0.3670676 | 1.262357 | 211272.2 | 269530
|  | 236244 | 0.000286941 | 0.000358752 | 0.0004593889 | 0.4593889 | 59.4573 | 1.933089e-10 | 166671.4 | 2.738722 | 0.3651338 | 1.250264 | 208383.3 | 266838.8
|  | 240788 | 0.000291256 | 0.00036067 | 0.000463587 | 0.463587 | 59.4896 | 1.92513e-10 | 165985.2 | 2.753364 | 0.3631921 | 1.238326 | 205543.9 | 264195.7
|  | 245419 | 0.000295631 | 0.000362598 | 0.0004678408 | 0.4678408 | 59.5182 | 1.917176e-10 | 165299.3 | 2.768083 | 0.3612609 | 1.226522 | 202743.3 | 261588.9
|  | 250139 | 0.000300071 | 0.000364567 | 0.0004721776 | 0.4721776 | 59.5439 | 1.90925e-10 | 164616 | 2.783114 | 0.3593098 | 1.214936 | 199997.8 | 259031.9
|  | 254949 | 0.000304538 | 0.000366559 | 0.0004765594 | 0.4765594 | 59.5639 | 1.901115e-10 | 163914.6 | 2.798321 | 0.3573572 | 1.203656 | 197296.7 | 256503.4
|  | 259853 | 0.000309081 | 0.000368618 | 0.0004810512 | 0.4810512 | 59.5814 | 1.893061e-10 | 163220.2 | 2.814039 | 0.3553611 | 1.192626 | 194660.6 | 254034.6
|  | 264850 | 0.000313669 | 0.000370728 | 0.0004856207 | 0.4856207 | 59.594 | 1.884915e-10 | 162517.8 | 2.830147 | 0.3533385 | 1.181908 | 192081.2 | 251609.2
|  | 269944 | 0.000318318 | 0.000372869 | 0.0004902628 | 0.4902628 | 59.6033 | 1.876755e-10 | 161814.3 | 2.846492 | 0.3513097 | 1.171373 | 189544.8 | 249221
|  | 275136 | 0.000323021 | 0.000375025 | 0.0004949609 | 0.4949609 | 59.6076 | 1.868545e-10 | 161106.4 | 2.862951 | 0.34929 | 1.160993 | 187043.3 | 246861.2
|  | 280427 | 0.000327779 | 0.000377217 | 0.0004997317 | 0.4997317 | 59.6076 | 1.860293e-10 | 160394.9 | 2.879684 | 0.3472603 | 1.150827 | 184586.9 | 244538
|  | 285821 | 0.000332605 | 0.000379451 | 0.0005045881 | 0.5045881 | 59.6046 | 1.852059e-10 | 159684.9 | 2.896739 | 0.3452158 | 1.140846 | 182175.9 | 242254.7
|  | 291318 | 0.000337512 | 0.000381731 | 0.0005095419 | 0.5095419 | 59.5968 | 1.84392e-10 | 158983.2 | 2.914144 | 0.3431539 | 1.131015 | 179812.3 | 240016.9
|  | 296920 | 0.000342508 | 0.000384085 | 0.0005146193 | 0.5146193 | 59.5834 | 1.83591e-10 | 158292.6 | 2.932115 | 0.3410508 | 1.12139 | 177507.7 | 237835.1
|  | 302631 | 0.000347537 | 0.000386423 | 0.000519716 | 0.519716 | 59.5649 | 1.827712e-10 | 157585.8 | 2.949963 | 0.3389873 | 1.11189 | 175218.1 | 235657.9
|  | 308451 | 0.000352648 | 0.000388838 | 0.0005249339 | 0.5249339 | 59.5426 | 1.819598e-10 | 156886.1 | 2.968399 | 0.3368819 | 1.102624 | 172986.4 | 233532.7
|  | 314383 | 0.000357799 | 0.000391262 | 0.0005301944 | 0.5301944 | 59.5151 | 1.811341e-10 | 156174.2 | 2.986904 | 0.3347948 | 1.093525 | 170780.4 | 231422.4
|  | 320430 | 0.000363028 | 0.000393746 | 0.0005355607 | 0.5355607 | 59.4818 | 1.80313e-10 | 155466.3 | 3.005867 | 0.3326827 | 1.084616 | 168621.3 | 229353.2
|  | 326593 | 0.00036831 | 0.000396243 | 0.0005409813 | 0.5409813 | 59.4425 | 1.794844e-10 | 154751.9 | 3.024929 | 0.3305862 | 1.075841 | 166488.4 | 227302.8
|  | 332874 | 0.000373688 | 0.000398791 | 0.0005465135 | 0.5465135 | 59.3974 | 1.786691e-10 | 154048.9 | 3.044381 | 0.328474 | 1.067176 | 164397.4 | 225294.4
|  | 339276 | 0.000379108 | 0.000401379 | 0.0005521123 | 0.5521123 | 59.3487 | 1.778402e-10 | 153334.2 | 3.064138 | 0.3263561 | 1.058746 | 162342 | 223307.7
|  | 345801 | 0.000384587 | 0.00040401 | 0.0005577914 | 0.5577914 | 59.2913 | 1.770062e-10 | 152615.2 | 3.084223 | 0.3242308 | 1.050504 | 160322.8 | 221347.6
|  | 352451 | 0.000390144 | 0.000406693 | 0.0005635703 | 0.5635703 | 59.2287 | 1.761758e-10 | 151899.2 | 3.104705 | 0.3220918 | 1.042418 | 158342.4 | 219421.3
|  | 359230 | 0.000395812 | 0.000409412 | 0.0005694606 | 0.5694606 | 59.1593 | 1.753624e-10 | 151197.9 | 3.125462 | 0.3199527 | 1.03436 | 156393 | 217530.6
|  | 366139 | 0.000401558 | 0.000412193 | 0.000575458 | 0.575458 | 59.0828 | 1.74551e-10 | 150498.3 | 3.146692 | 0.317794 | 1.026484 | 154484.2 | 215673.6
|  | 373181 | 0.000407366 | 0.000414992 | 0.0005815199 | 0.5815199 | 59.0001 | 1.737342e-10 | 149794.1 | 3.16806 | 0.3156506 | 1.01872 | 152598.2 | 213832.8
|  | 380358 | 0.00041322 | 0.000417817 | 0.0005876409 | 0.5876409 | 58.9101 | 1.729055e-10 | 149079.6 | 3.189626 | 0.3135164 | 1.011125 | 150738.1 | 212006.3
|  | 387673 | 0.000418888 | 0.000421175 | 0.0005940164 | 0.5940164 | 58.8117 | 1.719699e-10 | 148272.9 | 3.215261 | 0.3110168 | 1.00546 | 149082.4 | 210262.7
|  | 395129 | 0.000425224 | 0.000423645 | 0.0006002421 | 0.6002421 | 58.7043 | 1.71277e-10 | 147675.4 | 3.234117 | 0.3092034 | 0.9962867 | 147127 | 208457.2
|  | 402728 | 0.000431339 | 0.00042666 | 0.0006067059 | 0.6067059 | 58.5887 | 1.704618e-10 | 146972.6 | 3.257134 | 0.3070184 | 0.9891524 | 145378.3 | 206726.3
|  | 410474 | 0.000437473 | 0.000429694 | 0.0006132043 | 0.6132043 | 58.4633 | 1.696234e-10 | 146249.7 | 3.280295 | 0.3048506 | 0.9822183 | 143649.1 | 204997.7
|  | 418368 | 0.000443735 | 0.00043279 | 0.0006198451 | 0.6198451 | 58.3295 | 1.68805e-10 | 145544.1 | 3.30393 | 0.3026698 | 0.9753344 | 141954.2 | 203307.8
|  | 426414 | 0.000450069 | 0.000435924 | 0.0006265715 | 0.6265715 | 58.1894 | 1.679839e-10 | 144836.2 | 3.327855 | 0.3004938 | 0.9685715 | 140284.2 | 201636.2
|  | 434615 | 0.000456484 | 0.000439129 | 0.0006334129 | 0.6334129 | 58.0363 | 1.671633e-10 | 144128.6 | 3.352322 | 0.2983007 | 0.9619811 | 138649 | 199991.5
|  | 442974 | 0.000468392 | 0.000445655 | 0.0006465288 | 0.6465288 | 57.8725 | 1.682873e-10 | 145097.7 | 3.402142 | 0.2939325 | 0.9514573 | 138054.3 | 200280.6
|  | 451494 | 0.000476955 | 0.000449955 | 0.0006557024 | 0.6557024 | 57.6968 | 1.681301e-10 | 144962.2 | 3.434968 | 0.2911235 | 0.9433909 | 136756 | 199289.4
|  | 460177 | 0.00048469 | 0.000453797 | 0.00066397 | 0.66397 | 57.5086 | 1.676329e-10 | 144533.5 | 3.464298 | 0.2886588 | 0.9362624 | 135321.3 | 197994.4
|  | 469027 | 0.000492116 | 0.000457165 | 0.0006716978 | 0.6716978 | 57.309 | 1.669897e-10 | 143978.9 | 3.490009 | 0.2865322 | 0.9289781 | 133753.3 | 196519.4
|  | 478048 | 0.000494295 | 0.000457776 | 0.0006737109 | 0.6737109 | 57.0938 | 1.64564e-10 | 141887.5 | 3.494674 | 0.2861497 | 0.926119 | 131404.7 | 193388.8
|  | 487242 | 0.000499916 | 0.000460613 | 0.0006797649 | 0.6797649 | 56.8699 | 1.632948e-10 | 140793.2 | 3.516332 | 0.2843873 | 0.9213808 | 129724.1 | 191444.7
|  | 496613 | 0.00050696 | 0.000464166 | 0.0006873562 | 0.6873562 | 56.6288 | 1.62471e-10 | 140082.8 | 3.543455 | 0.2822104 | 0.915587 | 128258 | 189929.8
|  | 506164 | 0.000514141 | 0.00046785 | 0.0006951436 | 0.6951436 | 56.371 | 1.616632e-10 | 139386.4 | 3.571579 | 0.2799882 | 0.9099644 | 126836.6 | 188457.1
|  | 515899 | 0.00052139 | 0.0004716 | 0.0007030321 | 0.7030321 | 56.1003 | 1.608489e-10 | 138684.3 | 3.600207 | 0.2777618 | 0.9045053 | 125440.7 | 186999.2
|  | 525821 | 0.000528758 | 0.000475395 | 0.0007110453 | 0.7110453 | 55.8108 | 1.600439e-10 | 137990.2 | 3.629178 | 0.2755445 | 0.8990786 | 124064.1 | 185561.8
|  | 535934 | 0.00053623 | 0.000479256 | 0.0007191863 | 0.7191863 | 55.5036 | 1.592428e-10 | 137299.6 | 3.658653 | 0.2733247 | 0.8937508 | 122711.6 | 184144.8
|  | 546241 | 0.000543839 | 0.000483223 | 0.0007275062 | 0.7275062 | 55.1757 | 1.584551e-10 | 136620.4 | 3.688937 | 0.2710808 | 0.8885405 | 121392.7 | 182760.3
|  | 556746 | 0.00055142 | 0.000487199 | 0.0007358172 | 0.7358172 | 54.8248 | 1.576324e-10 | 135911 | 3.71929 | 0.2688685 | 0.8835352 | 120082.2 | 181360.3
|  | 567454 | 0.000559156 | 0.000491237 | 0.0007442911 | 0.7442911 | 54.4443 | 1.568276e-10 | 135217.1 | 3.750116 | 0.2666584 | 0.878533 | 118792.7 | 179987.2
|  | 578368 | 0.000567113 | 0.00049539 | 0.0007530129 | 0.7530129 | 54.0533 | 1.560578e-10 | 134553.4 | 3.78182 | 0.2644229 | 0.8735296 | 117536.4 | 178660.1
|  | 589491 | 0.000574988 | 0.000499521 | 0.0007616642 | 0.7616642 | 53.6618 | 1.552393e-10 | 133847.7 | 3.813356 | 0.2622362 | 0.8687503 | 116280.2 | 177302.9
|  | 600828 | 0.000582983 | 0.000503854 | 0.000770544 | 0.770544 | 53.2149 | 1.544279e-10 | 133148.1 | 3.846435 | 0.259981 | 0.8642688 | 115075.8 | 175985.4
|  | 612384 | 0.000591135 | 0.000508206 | 0.0007795601 | 0.7795601 | 52.7367 | 1.536325e-10 | 132462.3 | 3.879658 | 0.2577547 | 0.8597122 | 113879.4 | 174684.8
|  | 624162 | 0.000599431 | 0.000512645 | 0.0007887474 | 0.7887474 | 52.2581 | 1.528488e-10 | 131786.6 | 3.913545 | 0.2555228 | 0.8552194 | 112706.4 | 173408.3
|  | 636166 | 0.000607815 | 0.000517166 | 0.00079806 | 0.79806 | 51.7326 | 1.520621e-10 | 131108.3 | 3.948059 | 0.253289 | 0.8508609 | 111555 | 172145
|  | 648401 | 0.000616251 | 0.000521692 | 0.0008074205 | 0.8074205 | 51.2275 | 1.512635e-10 | 130419.7 | 3.98261 | 0.2510916 | 0.8465577 | 110407.8 | 170877.7
|  | 660871 | 0.000624818 | 0.000526266 | 0.000816917 | 0.816917 | 50.6562 | 1.504724e-10 | 129737.7 | 4.017528 | 0.2489093 | 0.8422709 | 109274.3 | 169625.3
|  | 673581 | 0.000633493 | 0.000531014 | 0.0008266131 | 0.8266131 | 50.0341 | 1.496829e-10 | 129056.9 | 4.053775 | 0.2466837 | 0.8382318 | 108179.6 | 168399.9
|  | 686536 | 0.000642311 | 0.000535829 | 0.0008364665 | 0.8364665 | 49.3868 | 1.489026e-10 | 128384.1 | 4.090533 | 0.2444669 | 0.8342205 | 107100.7 | 167191.6
|  | 699740 | 0.000651198 | 0.000540726 | 0.0008464298 | 0.8464298 | 48.6867 | 1.481141e-10 | 127704.4 | 4.127916 | 0.242253 | 0.8303557 | 106040 | 165990.6
|  | 713198 | 0.000660233 | 0.000545681 | 0.0008565485 | 0.8565485 | 47.9468 | 1.473354e-10 | 127033 | 4.165743 | 0.2400532 | 0.8264976 | 104992.4 | 164805.3
|  | 726914 | 0.000669355 | 0.000550721 | 0.0008667928 | 0.8667928 | 47.1526 | 1.465526e-10 | 126358 | 4.204218 | 0.2378563 | 0.8227637 | 103962.8 | 163629.5
|  | 740894 | 0.000678636 | 0.000555886 | 0.0008772434 | 0.8772434 | 46.326 | 1.45781e-10 | 125692.7 | 4.243648 | 0.2356463 | 0.8191225 | 102957.7 | 162477.6
|  | 755144 | 0.000688047 | 0.000561108 | 0.0008878349 | 0.8878349 | 45.4494 | 1.450135e-10 | 125031 | 4.283513 | 0.2334532 | 0.8155082 | 101963.8 | 161336.2
|  | 769667 | 0.00069758 | 0.000566442 | 0.0008985958 | 0.8985958 | 44.4801 | 1.442485e-10 | 124371.4 | 4.324233 | 0.2312549 | 0.8120101 | 100990.8 | 160210.5
|  | 784470 | 0.000707263 | 0.000571859 | 0.0009095294 | 0.9095294 | 43.4358 | 1.43491e-10 | 123718.3 | 4.365586 | 0.2290643 | 0.8085521 | 100032.7 | 159099.8
|  | 799557 | 0.000716981 | 0.000577346 | 0.000920538 | 0.920538 | 42.2281 | 1.427179e-10 | 123051.7 | 4.407474 | 0.2268873 | 0.8052459 | 99086.86 | 157987.1
|  | 814934 | 0.000726792 | 0.000582947 | 0.0009316941 | 0.9316941 | 40.9973 | 1.41941e-10 | 122381.9 | 4.450233 | 0.2247074 | 0.8020823 | 98160.32 | 156884.6
|  | 830608 | 0.000736789 | 0.000588653 | 0.0009430644 | 0.9430644 | 39.4768 | 1.41178e-10 | 121724 | 4.493792 | 0.2225292 | 0.7989438 | 97250.67 | 155802.6
|  | 846582 | 0.000746898 | 0.000594446 | 0.0009545798 | 0.9545798 | 38.9173 | 1.404146e-10 | 121065.8 | 4.538016 | 0.2203606 | 0.7958865 | 96354.66 | 154729.3
|  | 862864 | 0.00075715 | 0.000600385 | 0.0009663013 | 0.9663013 | 37.9321 | 1.39656e-10 | 120411.8 | 4.583355 | 0.2181808 | 0.7929538 | 95480.97 | 153673.7
|  | 879459 | 0.000767483 | 0.000606392 | 0.0009781316 | 0.9781316 | 36.469 | 1.388907e-10 | 119751.9 | 4.629212 | 0.2160195 | 0.7901048 | 94616.57 | 152619.9
|  | 896373 | 0.000777969 | 0.000612504 | 0.0009901499 | 0.9901499 | 35.0154 | 1.381318e-10 | 119097.6 | 4.675871 | 0.2138639 | 0.7873116 | 93766.89 | 151579.9
|  | 913613 | 0.000788569 | 0.000618698 | 0.001002311 | 1.002311 | 33.4916 | 1.373718e-10 | 118442.3 | 4.723157 | 0.2117228 | 0.7845832 | 92927.83 | 150546.2
|  | 931184 | 0.000799348 | 0.000625018 | 0.001014694 | 1.014694 | 31.709 | 1.36622e-10 | 117795.8 | 4.771404 | 0.2095819 | 0.7819098 | 92105.67 | 149530.3
|  | 949093 | 0.000810252 | 0.00063151 | 0.001027284 | 1.027284 | 30.1553 | 1.358725e-10 | 117149.6 | 4.820964 | 0.2074274 | 0.7793995 | 91306.31 | 148529
|  | 967346 | 0.000821325 | 0.000638075 | 0.001040055 | 1.040055 | 28.2607 | 1.351305e-10 | 116509.8 | 4.871081 | 0.2052932 | 0.7768849 | 90514.72 | 147538
|  | 985951 | 0.000832561 | 0.000644767 | 0.001053035 | 1.053035 | 26.3153 | 1.343943e-10 | 115875.1 | 4.922168 | 0.2031625 | 0.7744381 | 89738.09 | 146560.4
|  | 1004910 | 0.000844185 | 0.000652011 | 0.001066661 | 1.066661 | 24.4018 | 1.336997e-10 | 115276.2 | 4.977469 | 0.2009053 | 0.7723556 | 89034.25 | 145656.1
|  | 1024240 | 0.000855701 | 0.000658991 | 0.001080043 | 1.080043 | 22.2247 | 1.329659e-10 | 114643.6 | 5.030754 | 0.1987773 | 0.7701183 | 88289.1 | 144700.1
|  | 1043940 | 0.000867297 | 0.000666061 | 0.001093545 | 1.093545 | 19.97 | 1.322247e-10 | 114004.4 | 5.084727 | 0.1966674 | 0.7679734 | 87552.35 | 143744.3
|  | 1064020 | 0.000879006 | 0.000673264 | 0.00110722 | 1.10722 | 17.5829 | 1.314808e-10 | 113363 | 5.139715 | 0.1945633 | 0.7659379 | 86829.03 | 142795.1
|  | 1084480 | 0.000890936 | 0.000680638 | 0.001121176 | 1.121176 | 15.1063 | 1.30751e-10 | 112733.8 | 5.196008 | 0.1924554 | 0.7639584 | 86123.96 | 141867
|  | 1105340 | 0.000903059 | 0.000688147 | 0.001135369 | 1.135369 | 12.6663 | 1.30029e-10 | 112111.4 | 5.253332 | 0.1903554 | 0.7620178 | 85430.84 | 140951.7
|  | 1126600 | 0.000915213 | 0.000695782 | 0.001149664 | 1.149664 | 10.1042 | 1.292923e-10 | 111476.1 | 5.311618 | 0.1882666 | 0.7602405 | 84748.65 | 140033
|  | 1148260 | 0.000927543 | 0.000703539 | 0.001164175 | 1.164175 | 7.50408 | 1.285624e-10 | 110846.8 | 5.370835 | 0.1861908 | 0.7584974 | 84077.02 | 139125.7
|  | 1170350 | 0.000940157 | 0.000711492 | 0.001179032 | 1.179032 | 4.95177 | 1.278512e-10 | 110233.6 | 5.431548 | 0.1841096 | 0.75678 | 83422.58 | 138241.7
|  | 1192860 | 0.000952924 | 0.000719542 | 0.001194071 | 1.194071 | 2.47636 | 1.27142e-10 | 109622.1 | 5.493002 | 0.1820498 | 0.7550885 | 82774.4 | 137363
|  | 1215800 | 0.000965756 | 0.000727725 | 0.001209243 | 1.209243 | -0.105164 | 1.264228e-10 | 109002 | 5.555472 | 0.1800027 | 0.7535288 | 82136.18 | 136483.7
|  | 1239180 | 0.00097865 | 0.00073604 | 0.001224545 | 1.224545 | -2.6365 | 1.256936e-10 | 108373.3 | 5.618948 | 0.1779692 | 0.7520973 | 81507.27 | 135603.1
|  | 1263010 | 0.000991852 | 0.00074456 | 0.001240218 | 1.240218 | -5.2114 | 1.249857e-10 | 107762.9 | 5.68399 | 0.1759327 | 0.7506765 | 80895.11 | 134747.4
|  | 1287300 | 0.00100515 | 0.000753249 | 0.001256069 | 1.256069 | -7.79155 | 1.242714e-10 | 107147.1 | 5.750322 | 0.1739033 | 0.7493896 | 80294.93 | 133894.7
|  | 1312060 | 0.00101863 | 0.000762111 | 0.001272171 | 1.272171 | -10.36 | 1.235614e-10 | 106535 | 5.817975 | 0.1718811 | 0.7481725 | 79706.53 | 133052
|  | 1337300 | 0.00103218 | 0.000771135 | 0.001288427 | 1.288427 | -12.3415 | 1.22842e-10 | 105914.6 | 5.886865 | 0.1698697 | 0.7470935 | 79128.13 | 132208.8
|  | 1363010 | 0.00104575 | 0.000780222 | 0.001304737 | 1.304737 | -14.9231 | 1.221094e-10 | 105283 | 5.956235 | 0.1678913 | 0.7460885 | 78550.42 | 131357
|  | 1389230 | 0.0010597 | 0.000789717 | 0.001321596 | 1.321596 | -17.33 | 1.214029e-10 | 104673.8 | 6.02872 | 0.1658727 | 0.745227 | 78005.76 | 130543.1
|  | 1415950 | 0.00107388 | 0.000799302 | 0.001338694 | 1.338694 | -19.6484 | 1.207058e-10 | 104072.8 | 6.101892 | 0.1638836 | 0.7443122 | 77462.65 | 129736.7
|  | 1443180 | 0.00108806 | 0.000809038 | 0.001355882 | 1.355882 | -21.8832 | 1.199921e-10 | 103457.4 | 6.176217 | 0.1619114 | 0.7435601 | 76926.82 | 128923.1
|  | 1470940 | 0.0011025 | 0.000819 | 0.001373414 | 1.373414 | -24.0308 | 1.192899e-10 | 102852.1 | 6.252267 | 0.159942 | 0.7428571 | 76404.39 | 128125.6
|  | 1499230 | 0.00111702 | 0.000829063 | 0.001391071 | 1.391071 | -25.8906 | 1.185804e-10 | 102240.3 | 6.329088 | 0.1580006 | 0.7422096 | 75883.72 | 127324.1
|  | 1528060 | 0.00113169 | 0.000839392 | 0.001409007 | 1.409007 | -27.921 | 1.178711e-10 | 101628.7 | 6.40794 | 0.1560564 | 0.7417155 | 75379.59 | 126532.5
|  | 1557450 | 0.00114652 | 0.00084984 | 0.001427143 | 1.427143 | -29.841 | 1.171622e-10 | 101017.6 | 6.487701 | 0.1541378 | 0.7412343 | 74877.68 | 125742.7
|  | 1587400 | 0.00116149 | 0.000860555 | 0.00144555 | 1.44555 | -31.639 | 1.164526e-10 | 100405.7 | 6.569499 | 0.1522186 | 0.7409061 | 74391.21 | 124961.4
|  | 1617930 | 0.00117672 | 0.00087144 | 0.001464267 | 1.464267 | -33.3792 | 1.157533e-10 | 99802.81 | 6.652596 | 0.1503173 | 0.740567 | 73910.66 | 124190.9
|  | 1649050 | 0.00119209 | 0.000882549 | 0.00148323 | 1.48323 | -35.0157 | 1.150523e-10 | 99198.38 | 6.737402 | 0.1484252 | 0.7403376 | 73440.28 | 123425.3
|  | 1680760 | 0.00120761 | 0.000893927 | 0.001502474 | 1.502474 | -36.5319 | 1.143513e-10 | 98593.97 | 6.824262 | 0.146536 | 0.7402448 | 72983.67 | 122667.8
|  | 1713090 | 0.00122322 | 0.000905508 | 0.001521911 | 1.521911 | -38.0145 | 1.136435e-10 | 97983.68 | 6.912672 | 0.1446619 | 0.7402659 | 72533.97 | 121909.7
|  | 1746040 | 0.00123904 | 0.000917365 | 0.00154168 | 1.54168 | -39.4853 | 1.129409e-10 | 97377.92 | 7.003188 | 0.1427921 | 0.7403837 | 72097.02 | 121162.9
|  | 1779620 | 0.00125477 | 0.000929329 | 0.001561442 | 1.561442 | -40.8646 | 1.122166e-10 | 96753.39 | 7.094522 | 0.1409538 | 0.7406369 | 71659.13 | 120400.4
|  | 1813840 | 0.00127085 | 0.000941697 | 0.001581725 | 1.581725 | -42.1712 | 1.115104e-10 | 96144.55 | 7.188939 | 0.1391026 | 0.7409978 | 71242.89 | 119663.4
|  | 1848730 | 0.0012872 | 0.000954216 | 0.001602315 | 1.602315 | -43.4248 | 1.108135e-10 | 95543.66 | 7.28451 | 0.1372776 | 0.7413114 | 70827.6 | 118933.3
|  | 1884280 | 0.00130362 | 0.000966989 | 0.001623112 | 1.623112 | -44.5532 | 1.101097e-10 | 94936.87 | 7.382019 | 0.1354643 | 0.7417721 | 70421.53 | 118204.1
|  | 1920520 | 0.00132013 | 0.000980003 | 0.001644126 | 1.644126 | -45.7142 | 1.094002e-10 | 94325.09 | 7.481368 | 0.1336654 | 0.7423534 | 70022.55 | 117475
|  | 1957460 | 0.00133686 | 0.000993249 | 0.001665454 | 1.665454 | -46.7938 | 1.086959e-10 | 93717.86 | 7.582489 | 0.1318828 | 0.7429716 | 69629.71 | 116753.3
|  | 1995110 | 0.00135392 | 0.0010068 | 0.00168723 | 1.68723 | -47.819 | 1.080056e-10 | 93122.69 | 7.685937 | 0.1301077 | 0.7436185 | 69247.76 | 116047.8
|  | 2033480 | 0.00137122 | 0.00102049 | 0.001709282 | 1.709282 | -48.796 | 1.073217e-10 | 92532.99 | 7.790447 | 0.1283623 | 0.7442205 | 68864.94 | 115346.1
|  | 2072580 | 0.00138904 | 0.00103453 | 0.00173196 | 1.73196 | -49.7226 | 1.066654e-10 | 91967.16 | 7.897629 | 0.1266203 | 0.7447806 | 68495.36 | 114671.6
|  | 2112450 | 0.00140652 | 0.0010491 | 0.001754682 | 1.754682 | -50.6082 | 1.059692e-10 | 91366.88 | 8.008857 | 0.1248618 | 0.7458835 | 68149.05 | 113983.3
|  | 2153070 | 0.00142411 | 0.00106417 | 0.001777793 | 1.777793 | -51.4465 | 1.052702e-10 | 90764.23 | 8.123901 | 0.1230936 | 0.7472527 | 67823.81 | 113305.8
|  | 2194480 | 0.00144162 | 0.00107927 | 0.001800859 | 1.800859 | -52.2456 | 1.045537e-10 | 90146.43 | 8.239175 | 0.1213714 | 0.7486508 | 67488.2 | 112610.1
|  | 2236690 | 0.00145935 | 0.00109462 | 0.001824252 | 1.824252 | -52.9901 | 1.038422e-10 | 89532.97 | 8.356358 | 0.1196694 | 0.7500737 | 67156.33 | 111920.2
|  | 2279700 | 0.00147719 | 0.00111021 | 0.001847879 | 1.847879 | -53.6988 | 1.031285e-10 | 88917.66 | 8.475372 | 0.1179889 | 0.7515689 | 66827.74 | 111230.8
|  | 2323550 | 0.00149519 | 0.00112609 | 0.00187181 | 1.87181 | -54.3436 | 1.024152e-10 | 88302.64 | 8.5966 | 0.1163251 | 0.7531417 | 66504.41 | 110545
|  | 2368240 | 0.00151351 | 0.00114237 | 0.001896239 | 1.896239 | -54.9649 | 1.017138e-10 | 87697.85 | 8.720882 | 0.1146673 | 0.7547819 | 66192.75 | 109874.4
|  | 2413780 | 0.00153169 | 0.00115898 | 0.001920757 | 1.920757 | -55.5195 | 1.009935e-10 | 87076.82 | 8.847683 | 0.1130239 | 0.7566675 | 65888.19 | 109195.4
|  | 2460210 | 0.00154998 | 0.00117585 | 0.001945523 | 1.945523 | -56.1081 | 1.002707e-10 | 86453.64 | 8.976469 | 0.1114024 | 0.7586227 | 65585.69 | 108516
|  | 2507520 | 0.00156835 | 0.00119285 | 0.001970435 | 1.970435 | -56.6433 | 9.954483e-11 | 85827.79 | 9.106248 | 0.1098147 | 0.7605764 | 65278.59 | 107831.8
|  | 2555750 | 0.00158692 | 0.00121039 | 0.001995835 | 1.995835 | -57.1445 | 9.882272e-11 | 85205.18 | 9.240149 | 0.1082234 | 0.7627291 | 64988.47 | 107160.7
|  | 2604900 | 0.00160554 | 0.00122825 | 0.002021474 | 2.021474 | -57.611 | 9.809575e-11 | 84578.39 | 9.376492 | 0.1066497 | 0.7650074 | 64703.1 | 106489.4
|  | 2655000 | 0.00162424 | 0.00124636 | 0.002047332 | 2.047332 | -58.06 | 9.736566e-11 | 83948.9 | 9.514745 | 0.1051 | 0.7673497 | 64418.16 | 105816.4
|  | 2706060 | 0.00164323 | 0.00126498 | 0.002073736 | 2.073736 | -58.4734 | 9.664537e-11 | 83327.87 | 9.65689 | 0.103553 | 0.7698131 | 64146.89 | 105158.7
|  | 2758110 | 0.00166214 | 0.00128374 | 0.002100166 | 2.100166 | -58.8799 | 9.591271e-11 | 82696.16 | 9.800105 | 0.1020397 | 0.7723417 | 63869.69 | 104489.2
|  | 2811150 | 0.00168109 | 0.00130279 | 0.002126811 | 2.126811 | -59.2567 | 9.517592e-11 | 82060.9 | 9.945533 | 0.1005477 | 0.7749674 | 63594.53 | 103818.4
|  | 2865220 | 0.00170021 | 0.00132204 | 0.002153719 | 2.153719 | -59.6052 | 9.44419e-11 | 81428.03 | 10.09249 | 0.0990836 | 0.7775745 | 63316.36 | 103147.9
|  | 2920320 | 0.00171942 | 0.00134136 | 0.002180746 | 2.180746 | -59.976 | 9.370692e-11 | 80794.33 | 10.23998 | 0.09765647 | 0.7801235 | 63029.56 | 102471.7
|  | 2976490 | 0.00173938 | 0.0013619 | 0.002209121 | 2.209121 | -60.2941 | 9.300583e-11 | 80189.85 | 10.39678 | 0.09618363 | 0.7829801 | 62787.06 | 101846.1
|  | 3033730 | 0.00175866 | 0.00138359 | 0.002237679 | 2.237679 | -60.5211 | 9.226247e-11 | 79548.92 | 10.56236 | 0.09467579 | 0.7867297 | 62583.5 | 101216.2
|  | 3092080 | 0.00177804 | 0.00140469 | 0.002265961 | 2.265961 | -60.7383 | 9.151893e-11 | 78907.84 | 10.72344 | 0.09325366 | 0.7900216 | 62338.9 | 100561.3
|  | 3151550 | 0.00179746 | 0.00142615 | 0.002294508 | 2.294508 | -60.9547 | 9.077268e-11 | 78264.42 | 10.88727 | 0.09185042 | 0.7934252 | 62096.96 | 99906.72
|  | 3212160 | 0.0018169 | 0.00144801 | 0.002323329 | 2.323329 | -61.1406 | 9.00231e-11 | 77618.13 | 11.05415 | 0.0904638 | 0.7969674 | 61859.12 | 99252.84
|  | 3273940 | 0.00183643 | 0.00147017 | 0.002352419 | 2.352419 | -61.2639 | 8.927375e-11 | 76972.04 | 11.22332 | 0.08910023 | 0.8005587 | 61620.64 | 98599.18
|  | 3336900 | 0.00185594 | 0.00149264 | 0.002381698 | 2.381698 | -61.4312 | 8.851989e-11 | 76322.06 | 11.39485 | 0.08775892 | 0.8042501 | 61382.03 | 97942.89
|  | 3401080 | 0.00187552 | 0.00151558 | 0.002411339 | 2.411339 | -61.5846 | 8.776573e-11 | 75671.82 | 11.56998 | 0.08643059 | 0.8080852 | 61149.28 | 97290.59
|  | 3466490 | 0.00189516 | 0.00153891 | 0.002441286 | 2.441286 | -61.6944 | 8.701138e-11 | 75021.42 | 11.74808 | 0.0851203 | 0.8120211 | 60918.98 | 96640.24
|  | 3533160 | 0.00191483 | 0.00156253 | 0.002471452 | 2.471452 | -61.7797 | 8.625555e-11 | 74369.74 | 11.92839 | 0.08383358 | 0.816015 | 60686.82 | 95988.27
|  | 3601110 | 0.00193458 | 0.00158652 | 0.002501928 | 2.501928 | -61.7937 | 8.550085e-11 | 73719.04 | 12.11153 | 0.08256592 | 0.820085 | 60455.87 | 95338.39
|  | 3670370 | 0.00195472 | 0.00161113 | 0.002533115 | 2.533115 | -61.9089 | 8.476076e-11 | 73080.93 | 12.29941 | 0.08130472 | 0.8242255 | 60235.16 | 94705.32
|  | 3740960 | 0.0019743 | 0.00163679 | 0.002564555 | 2.564555 | -61.7359 | 8.399438e-11 | 72420.15 | 12.4953 | 0.08003011 | 0.8290483 | 60039.8 | 94071.55
|  | 3812910 | 0.0019936 | 0.00166214 | 0.002595602 | 2.595602 | -61.7986 | 8.3215e-11 | 71748.17 | 12.68882 | 0.07880953 | 0.833738 | 59819.17 | 93413.77
|  | 3886240 | 0.00201315 | 0.00168837 | 0.002627426 | 2.627426 | -61.6981 | 8.244544e-11 | 71084.66 | 12.88906 | 0.07758517 | 0.8386707 | 59616.62 | 92774.83
|  | 3960980 | 0.00203222 | 0.00171442 | 0.002658788 | 2.658788 | -61.6377 | 8.165602e-11 | 70404.01 | 13.08793 | 0.07640629 | 0.8436193 | 59394.18 | 92110.77
|  | 4037160 | 0.00205169 | 0.0017409 | 0.002690755 | 2.690755 | -61.5383 | 8.088275e-11 | 69737.3 | 13.29008 | 0.07524412 | 0.84852 | 59173.49 | 91459.24
|  | 4114810 | 0.00207099 | 0.00176803 | 0.002723037 | 2.723037 | -61.406 | 8.010292e-11 | 69064.93 | 13.49719 | 0.07408951 | 0.8537125 | 58961.59 | 90809.87
|  | 4193950 | 0.00209027 | 0.00179536 | 0.002755458 | 2.755458 | -61.2775 | 7.932303e-11 | 68392.5 | 13.70582 | 0.07296168 | 0.858913 | 58743.21 | 90157.08
|  | 4274610 | 0.00210938 | 0.00182279 | 0.002787839 | 2.787839 | -61.1056 | 7.853775e-11 | 67715.43 | 13.91523 | 0.07186373 | 0.8641354 | 58515.31 | 89495.37
|  | 4356820 | 0.00212853 | 0.00185086 | 0.002820695 | 2.820695 | -60.9374 | 7.775535e-11 | 67040.85 | 14.12951 | 0.07077385 | 0.8695485 | 58295.27 | 88841.51
|  | 4440610 | 0.00214744 | 0.00187919 | 0.002853569 | 2.853569 | -60.5786 | 7.696593e-11 | 66360.21 | 14.34579 | 0.06970688 | 0.8750838 | 58070.75 | 88181
|  | 4526010 | 0.00216633 | 0.00190807 | 0.002886818 | 2.886818 | -60.1919 | 7.617794e-11 | 65680.8 | 14.56626 | 0.06865182 | 0.8807846 | 57850.64 | 87525.22
|  | 4613060 | 0.00218529 | 0.00193721 | 0.002920321 | 2.920321 | -59.7918 | 7.539458e-11 | 65005.38 | 14.78871 | 0.06761914 | 0.8864773 | 57625.8 | 86870.2
|  | 4701780 | 0.00220426 | 0.00196678 | 0.002954147 | 2.954147 | -59.2919 | 7.461406e-11 | 64332.42 | 15.01445 | 0.06660251 | 0.8922632 | 57401.44 | 86218.24
|  | 4792210 | 0.00222272 | 0.00199697 | 0.002988038 | 2.988038 | -58.8193 | 7.381915e-11 | 63647.05 | 15.24492 | 0.06559562 | 0.8984353 | 57182.75 | 85561.75
|  | 4884370 | 0.00224093 | 0.0020272 | 0.003021805 | 3.021805 | -58.4392 | 7.301967e-11 | 62957.73 | 15.4757 | 0.06461744 | 0.9046244 | 56953.1 | 84896.01
|  | 4978310 | 0.0022594 | 0.00205785 | 0.003056082 | 3.056082 | -57.856 | 7.223228e-11 | 62278.84 | 15.70968 | 0.06365502 | 0.9107949 | 56723.25 | 84238.84
|  | 5074060 | 0.00227799 | 0.00208905 | 0.003090852 | 3.090852 | -57.3061 | 7.145232e-11 | 61606.36 | 15.94786 | 0.06270433 | 0.9170585 | 56496.63 | 83589.55
|  | 5171640 | 0.00229633 | 0.00212084 | 0.003125875 | 3.125875 | -56.5538 | 7.066854e-11 | 60930.59 | 16.19055 | 0.06176443 | 0.9235781 | 56274.15 | 82941.65
|  | 5271110 | 0.00231423 | 0.00215273 | 0.003160681 | 3.160681 | -55.7436 | 6.987544e-11 | 60246.77 | 16.434 | 0.06084947 | 0.9302144 | 56042.41 | 82282.6
|  | 5372480 | 0.00233218 | 0.00218478 | 0.003195673 | 3.195673 | -54.898 | 6.908876e-11 | 59568.49 | 16.67867 | 0.05995683 | 0.9367973 | 55803.6 | 81623.82
|  | 5475810 | 0.00235007 | 0.0022175 | 0.00323112 | 3.23112 | -54.0596 | 6.830501e-11 | 58892.74 | 16.92845 | 0.05907214 | 0.9435889 | 55570.54 | 80971.85
|  | 5581120 | 0.00236761 | 0.0022504 | 0.003266478 | 3.266478 | -53.1351 | 6.751635e-11 | 58212.75 | 17.17961 | 0.05820853 | 0.9504944 | 55330.9 | 80313.34
|  | 5688460 | 0.00238485 | 0.00228371 | 0.003301945 | 3.301945 | -52.1672 | 6.672468e-11 | 57530.18 | 17.4339 | 0.05735951 | 0.9575906 | 55090.36 | 79653.43
|  | 5797870 | 0.00240179 | 0.00231726 | 0.003337408 | 3.337408 | -50.8639 | 6.593055e-11 | 56845.48 | 17.69002 | 0.05652904 | 0.9648054 | 54844.82 | 78989.64
|  | 5909370 | 0.00241879 | 0.00235122 | 0.003373245 | 3.373245 | -49.4317 | 6.51444e-11 | 56167.66 | 17.94927 | 0.05571256 | 0.9720645 | 54598.59 | 78331.42
|  | 6023030 | 0.0024357 | 0.00238546 | 0.00340926 | 3.40926 | -47.9249 | 6.436191e-11 | 55492.99 | 18.21066 | 0.05491288 | 0.9793735 | 54348.36 | 77673.78
|  | 6138860 | 0.00245249 | 0.00242008 | 0.003445504 | 3.445504 | -46.3624 | 6.35828e-11 | 54821.24 | 18.47495 | 0.05412733 | 0.9867849 | 54096.77 | 77018.37
|  | 6256930 | 0.00246899 | 0.00245509 | 0.003481864 | 3.481864 | -44.7326 | 6.280268e-11 | 54148.62 | 18.74222 | 0.05335547 | 0.9943702 | 53843.77 | 76362.45
|  | 6377270 | 0.0024852 | 0.0024901 | 0.00351807 | 3.51807 | -43.0487 | 6.202213e-11 | 53475.63 | 19.00949 | 0.05260531 | 1.001972 | 53581.06 | 75700.55
|  | 6499920 | 0.00250142 | 0.0025254 | 0.003554539 | 3.554539 | -40.5697 | 6.124896e-11 | 52809 | 19.27897 | 0.05186999 | 1.009587 | 53315.26 | 75042.04
|  | 6624930 | 0.00251766 | 0.00256173 | 0.003591806 | 3.591806 | -38.0034 | 6.048336e-11 | 52148.9 | 19.55631 | 0.05113438 | 1.017504 | 53061.73 | 74397.95
|  | 6752340 | 0.00253339 | 0.00259814 | 0.003628829 | 3.628829 | -35.3739 | 5.971286e-11 | 51484.57 | 19.83427 | 0.05041779 | 1.025559 | 52800.45 | 73746.51
|  | 6882200 | 0.00254926 | 0.00263574 | 0.003666859 | 3.666859 | -32.6284 | 5.895314e-11 | 50829.54 | 20.12131 | 0.04969856 | 1.033924 | 52553.86 | 73113.27
|  | 7014570 | 0.00256512 | 0.00267286 | 0.003704595 | 3.704595 | -29.7515 | 5.820051e-11 | 50180.61 | 20.40468 | 0.04900836 | 1.042002 | 52288.3 | 72471.79
|  | 7149470 | 0.00258025 | 0.0027094 | 0.003741462 | 3.741462 | -26.0387 | 5.743916e-11 | 49524.18 | 20.68363 | 0.04834741 | 1.050053 | 52003.03 | 71811.97
|  | 7286980 | 0.00259519 | 0.00274666 | 0.003778777 | 3.778777 | -21.9007 | 5.668155e-11 | 48870.97 | 20.96807 | 0.04769155 | 1.058366 | 51723.35 | 71159.51
|  | 7427120 | 0.00261 | 0.00278449 | 0.003816475 | 3.816475 | -17.5798 | 5.59294e-11 | 48222.47 | 21.25687 | 0.04704362 | 1.066854 | 51446.35 | 70513.35
|  | 7569960 | 0.00262427 | 0.00282265 | 0.003854108 | 3.854108 | -13.0846 | 5.517408e-11 | 47571.22 | 21.54818 | 0.04640762 | 1.075594 | 51167.33 | 69864.99
|  | 7715550 | 0.00263883 | 0.00286087 | 0.003892043 | 3.892043 | -8.41706 | 5.443329879e-11 | 46932.52 | 21.83996 | 0.04578764 | 1.084143 | 50881.58 | 69221.36
|  | 7863940 | 0.00265293 | 0.00289956 | 0.003930075 | 3.930075 | -3.39543 | 5.369152e-11 | 46292.96 | 22.13532 | 0.04517668 | 1.092965 | 50596.59 | 68578.81
|  | 8015190 | 0.00266702 | 0.00293862 | 0.003968436 | 3.968436 | 1.89354 | 5.295812e-11 | 45660.62 | 22.4335 | 0.04457619 | 1.101837 | 50310.54 | 67941.46
|  | 8169340 | 0.00268119 | 0.00297807 | 0.004007204 | 4.007204 | 7.43415 | 5.22349e-11 | 45037.05 | 22.73466 | 0.0439857 | 1.110727 | 50023.87 | 67310.65
|  | 8326450 | 0.00269499 | 0.00301787 | 0.004046049 | 4.046049 | 13.1939 | 5.151307e-11 | 44414.69 | 23.0385 | 0.04340561 | 1.119807 | 49735.9 | 66680.77
|  | 8486590 | 0.00270836 | 0.00305797 | 0.004084898 | 4.084898 | 18.2637 | 5.079176e-11 | 43792.78 | 23.34462 | 0.04283642 | 1.129085 | 49445.79 | 66050.69
|  | 8649810 | 0.00272186 | 0.00309839 | 0.004124141 | 4.124141 | 23.1314 | 5.008173e-11 | 43180.59 | 23.65319 | 0.0422776 | 1.138336 | 49154 | 65426.9
|  | 8816170 | 0.0027352 | 0.00313938 | 0.004163775 | 4.163775 | 28.2531 | 4.937752e-11 | 42573.41 | 23.96611 | 0.04172559 | 1.14777 | 48864.48 | 64809.2
|  | 8985730 | 0.00274799 | 0.00318018 | 0.004202974 | 4.202974 | 33.5867 | 4.867231e-11 | 41965.38 | 24.27758 | 0.04119027 | 1.157275 | 48565.48 | 64184.88
|  | 9158540 | 0.00276081 | 0.00322184 | 0.004242915 | 4.242915 | 37.7055 | 4.79767e-11 | 41365.63 | 24.59561 | 0.04065766 | 1.166991 | 48273.31 | 63572.22
|  | 9334690 | 0.00277285 | 0.00326358 | 0.004282482 | 4.282482 | 41.3145 | 4.727664e-11 | 40762.03 | 24.91425 | 0.04013766 | 1.176977 | 47975.96 | 62954.24
|  | 9514210 | 0.00278479 | 0.00330585 | 0.004322465 | 4.322465 | 45.0827 | 4.658433e-11 | 40165.12 | 25.23694 | 0.03962445 | 1.187109 | 47680.39 | 62343.05
|  | 9697200 | 0.00279644 | 0.00334836 | 0.004362521 | 4.362521 | 49.0444 | 4.589647e-11 | 39572.05 | 25.56147 | 0.03912138 | 1.197365 | 47382.19 | 61733.45
|  | 9883700 | 0.00280763 | 0.00339107 | 0.004402515 | 4.402515 | 51.554 | 4.521062e-11 | 38980.7 | 25.88752 | 0.03862866 | 1.207805 | 47081.09 | 61123.85
|  | 10073800 | 0.00281914 | 0.00343424 | 0.004443147 | 4.443147 | 54.147 | 4.453931e-11 | 38401.9 | 26.21708 | 0.03814308 | 1.218187 | 46780.69 | 60523.87
|  | 10267500 | 0.00283027 | 0.003478 | 0.004484073 | 4.484073 | 56.8471 | 4.387158e-11 | 37826.18 | 26.55114 | 0.03766316 | 1.228858 | 46483.01 | 59929.04
|  | 10465000 | 0.002841 | 0.00352204 | 0.004525047 | 4.525047 | -52.073 | 4.32068e-11 | 37253.01 | 26.88734 | 0.03719222 | 1.239718 | 46183.24 | 59335.3
|  | 10666300 | 0.00285153 | 0.00356624 | 0.004566102 | 4.566102 | -51.1908 | 4.25485e-11 | 36685.42 | 27.22477 | 0.03673126 | 1.250641 | 45880.29 | 58743.69
|  | 10871400 | 0.00286141 | 0.00361056 | 0.004606931 | 4.606931 | -50.2931 | 4.189042e-11 | 36118.02 | 27.56311 | 0.03628038 | 1.261811 | 45574.14 | 58150.78
|  | 11080500 | 0.00287163 | 0.00365563 | 0.004648644 | 4.648644 | -49.3523 | 4.12467e-11 | 35563.01 | 27.90717 | 0.03583308 | 1.273016 | 45272.26 | 57570
|  | 11293600 | 0.00288133 | 0.0037015 | 0.004690753 | 4.690753 | -48.2966 | 4.060511e-11 | 35009.83 | 28.25735 | 0.03538903 | 1.28465 | 44975.36 | 56995.36
|  | 11510800 | 0.00289037 | 0.0037474 | 0.004732573 | 4.732573 | -47.2203 | 3.996392e-11 | 34456.99 | 28.60775 | 0.03495556 | 1.296512 | 44673.9 | 56418.45
|  | 11732200 | 0.00289919 | 0.00379342 | 0.004774446 | 4.774446 | -46.088 | 3.93294e-11 | 33909.9 | 28.95907 | 0.0345315 | 1.308441 | 44369.12 | 55843.54
|  | 11957800 | 0.00290787 | 0.00384003 | 0.004816798 | 4.816798 | -44.8139 | 3.870293e-11 | 33369.76 | 29.31489 | 0.03411236 | 1.320565 | 44066.92 | 55275.98
|  | 12187800 | 0.00291602 | 0.00388722 | 0.004859388 | 4.859388 | -43.5186 | 3.807898e-11 | 32831.79 | 29.67514 | 0.03369824 | 1.333057 | 43766.63 | 54712.38
|  | 12422200 | 0.00292378 | 0.00393498 | 0.004902301 | 4.902301 | -42.1314 | 3.745987e-11 | 32297.99 | 30.03974 | 0.03328924 | 1.345854 | 43468.37 | 54154.03
|  | 12661100 | 0.00293139 | 0.00398257 | 0.00494509 | 4.94509 | -40.6191 | 3.684871e-11 | 31771.05 | 30.40304 | 0.03289144 | 1.358594 | 43163.96 | 53595.96
|  | 12904600 | 0.00293829 | 0.00403073 | 0.004988019 | 4.988019 | -39.0791 | 3.62385e-11 | 31244.92 | 30.7707 | 0.03249845 | 1.371794 | 42861.61 | 53041.14
|  | 13152800 | 0.00294516 | 0.00407934 | 0.0050314 | 5.0314 | -37.4055 | 3.563779e-11 | 30726.99 | 31.14179 | 0.03211119 | 1.3851 | 42559.94 | 52492.82
|  | 13405800 | 0.00295131 | 0.00412855 | 0.005074954 | 5.074954 | -35.6488 | 3.503824e-11 | 30210.05 | 31.51746 | 0.03172845 | 1.398887 | 42260.45 | 51947.98
|  | 13663600 | 0.0029572 | 0.00417797 | 0.005118639 | 5.118639 | -33.8154 | 3.444575e-11 | 29699.21 | 31.89473 | 0.03135314 | 1.412813 | 41959.42 | 51406.58
|  | 13926400 | 0.00296235 | 0.00422753 | 0.005162124 | 5.162124 | -31.9355 | 3.38546e-11 | 29189.51 | 32.27307 | 0.03098558 | 1.427087 | 41655.96 | 50864.99
|  | 14194200 | 0.00296724 | 0.00427762 | 0.005206011 | 5.206011 | -30.0571 | 3.32707e-11 | 28686.07 | 32.65546 | 0.03062275 | 1.441616 | 41354.3 | 50329.6
|  | 14467200 | 0.00297152 | 0.00432823 | 0.005250096 | 5.250096 | -28.1121 | 3.268995e-11 | 28185.36 | 33.04182 | 0.03026468 | 1.456571 | 41053.97 | 49798.02
|  | 14745400 | 0.00297505 | 0.00437812 | 0.005293284 | 5.293284 | -26.1112 | 3.21113e-11 | 27686.44 | 33.42268 | 0.0299198 | 1.471612 | 40743.7 | 49260.41
|  | 15029000 | 0.00297542 | 0.00443018 | 0.00533663 | 5.33663 | -24.0633 | 3.150927e-11 | 27167.37 | 33.82011 | 0.02956821 | 1.488926 | 40450.2 | 48726.63
|  | 15318100 | 0.0029775 | 0.00448246 | 0.00538126 | 5.38126 | -21.9428 | 3.09362e-11 | 26673.27 | 34.21922 | 0.02922335 | 1.505444 | 40155.11 | 48206.81
|  | 15612700 | 0.00297896 | 0.00453547 | 0.005426296 | 5.426296 | -19.7869 | 3.036734e-11 | 26182.79 | 34.6239 | 0.02888179 | 1.522501 | 39863.33 | 47693.02
|  | 15913000 | 0.00297947 | 0.00458833 | 0.005470833 | 5.470833 | -17.5174 | 2.979937e-11 | 25693.09 | 35.02743 | 0.02854905 | 1.539982 | 39566.89 | 47177.05
|  | 16219000 | 0.00297995 | 0.0046413 | 0.005515593 | 5.515593 | -15.1926 | 2.924186e-11 | 25212.4 | 35.4318 | 0.02822323 | 1.557509 | 39268.55 | 46665.67
|  | 16530900 | 0.00297985 | 0.00469439 | 0.005560288 | 5.560288 | -12.7498 | 2.868917e-11 | 24735.87 | 35.8371 | 0.02790405 | 1.575378 | 38968.35 | 46156.21
|  | 16848900 | 0.00297924 | 0.00474791 | 0.005605223 | 5.605223 | -10.257 | 2.814194e-11 | 24264.05 | 36.24567 | 0.0275895 | 1.593665 | 38668.76 | 45651.04
|  | 17172900 | 0.00297783 | 0.00480185 | 0.005650242 | 5.650242 | -7.89516 | 2.759792e-11 | 23794.99 | 36.65745 | 0.02727959 | 1.612533 | 38370.22 | 45149.48
|  | 17503200 | 0.00297592 | 0.00485632 | 0.005695607 | 5.695607 | -5.61358 | 2.705976e-11 | 23330.99 | 37.07327 | 0.02697361 | 1.631872 | 38073.18 | 44653.13
|  | 17839800 | 0.0029732 | 0.00491089 | 0.005740798 | 5.740798 | -3.58768 | 2.652493e-11 | 22869.86 | 37.48986 | 0.02667388 | 1.651719 | 37774.57 | 44158.23
|  | 18182900 | 0.00297027 | 0.00496536 | 0.005785957 | 5.785957 | -1.30917 | 2.599878e-11 | 22416.21 | 37.90569 | 0.02638127 | 1.671686 | 37472.87 | 43665.8
|  | 18532600 | 0.00296667 | 0.00502041 | 0.005831436 | 5.831436 | 1.25397 | 2.547728e-11 | 21966.57 | 38.32594 | 0.02609199 | 1.692271 | 37173.39 | 43178.6
|  | 18889100 | 0.00296214 | 0.00507553 | 0.005876672 | 5.876672 | 3.84826 | 2.495827e-11 | 21519.08 | 38.74673 | 0.02580863 | 1.713467 | 36872.24 | 42692.3
|  | 19252300 | 0.00295658 | 0.00513179 | 0.005922553 | 5.922553 | 6.42045 | 2.444146e-11 | 21073.48 | 39.17622 | 0.02552569 | 1.735718 | 36577.63 | 42213.92
|  | 19622600 | 0.00294993 | 0.00518782 | 0.005967878 | 5.967878 | 8.83182 | 2.392629e-11 | 20629.3 | 39.60395 | 0.02525 | 1.758625 | 36279.2 | 41734.26
|  | 20000000 | 3.6218e+25 | 2.8142e+26