## Material FR78
Ferrite FR78
|  |  | B [S] | G [S]
| Sample FR78 | Frequency (Hz) | Susceptance (S) | Conductance (S) | Admittance (S) | Admittance (mS) | Angle (ｰ) | Cp | ɛ' | Conductivity [S/m] | Resistivity (Ω/m) | Dielectric loss factor | ɛ'' | ɛR
Sample thickness [mm] | 15.007 | 10000 | 8.99146e-06 | 2.60231e-05 | 2.753267e-05 | 0.02753267 | 20.1379 | 1.431035e-10 | 86609.98 | 0.1394508 | 7.170987 | 2.894202 | 250666.8 | 265207.7
Sample diameter [mm] | 1.8883 | 10192.3 | 9.15063e-06 | 2.60489e-05 | 2.76094e-05 | 0.0276094 | 20.4451 | 1.42889e-10 | 86480.17 | 0.1395891 | 7.163885 | 2.846678 | 246181.2 | 260929.1
|  | 10388.3 | 9.29482e-06 | 2.60548e-05 | 2.766309e-05 | 0.02766309 | 20.7551 | 1.424022e-10 | 86185.5 | 0.1396207 | 7.162263 | 2.803153 | 241591.1 | 256503.8
Sample thickness [m] | 0.015007 | 10588.1 | 9.45915e-06 | 2.60884e-05 | 2.775032e-05 | 0.02775032 | 21.067 | 1.421851e-10 | 86054.15 | 0.1398007 | 7.153038 | 2.758007 | 237337.9 | 252457.1
Sample radius [m] | 0.00094415 | 10791.8 | 9.62712e-06 | 2.61238e-05 | 2.784123e-05 | 0.02784123 | 21.3813 | 1.419785e-10 | 85929.09 | 0.1399904 | 7.143345 | 2.713563 | 233174 | 248503.4
|  | 10999.3 | 9.79691e-06 | 2.61591e-05 | 2.793346e-05 | 0.02793346 | 21.6979 | 1.417569e-10 | 85794.96 | 0.1401796 | 7.133706 | 2.670138 | 229084.4 | 244623
Cross section [m2] | 2.800476e-06 | 11210.9 | 9.9697e-06 | 2.61955e-05 | 2.802854e-05 | 0.02802854 | 22.0165 | 1.415343e-10 | 85660.25 | 0.1403747 | 7.123793 | 2.627511 | 225073.3 | 240822.9
|  | 11426.5 | 1.01445e-05 | 2.62313e-05 | 2.812458e-05 | 0.02812458 | 22.3377 | 1.412985e-10 | 85517.53 | 0.1405665 | 7.114071 | 2.585766 | 221128.3 | 237088.5
Epsilon0 | 8.8541e-12 | 11646.2 | 1.03233e-05 | 2.62699e-05 | 2.822549e-05 | 0.02822549 | 22.6609 | 1.410764e-10 | 85383.12 | 0.1407733 | 7.103617 | 2.544719 | 217276.1 | 233450.6
|  | 11870.2 | 1.05042e-05 | 2.6309e-05 | 2.832846e-05 | 0.02832846 | 22.9848 | 1.408397e-10 | 85239.85 | 0.1409829 | 7.09306 | 2.504617 | 213493.2 | 229880.8
|  | 12098.5 | 1.06875e-05 | 2.63488e-05 | 2.843382e-05 | 0.02843382 | 23.3111 | 1.405933e-10 | 85090.74 | 0.1411962 | 7.082346 | 2.465385 | 209781.4 | 226381.7
|  | 12331.2 | 1.08733e-05 | 2.63889e-05 | 2.854125e-05 | 0.02854125 | 23.6395 | 1.403383e-10 | 84936.38 | 0.141411 | 7.071584 | 2.426945 | 206135.9 | 222948.9
|  | 12568.4 | 1.10633e-05 | 2.64318e-05 | 2.865374e-05 | 0.02865374 | 23.9691 | 1.400957e-10 | 84789.57 | 0.1416409 | 7.060106 | 2.389142 | 202574.4 | 219603.4
|  | 12810.1 | 1.12569e-05 | 2.64759e-05 | 2.876962e-05 | 0.02876962 | 24.3004 | 1.398577e-10 | 84645.53 | 0.1418772 | 7.048347 | 2.351971 | 199083.8 | 216331.3
|  | 13056.5 | 1.14535e-05 | 2.65206e-05 | 2.888814e-05 | 0.02888814 | 24.6337 | 1.396148e-10 | 84498.53 | 0.1421168 | 7.036467 | 2.315502 | 195656.5 | 213123.1
|  | 13307.6 | 1.16525e-05 | 2.6566e-05 | 2.900919e-05 | 0.02900919 | 24.9682 | 1.393604e-10 | 84344.56 | 0.1423601 | 7.024442 | 2.279854 | 192293.3 | 209977.9
|  | 13563.5 | 1.18545e-05 | 2.66124e-05 | 2.91333e-05 | 0.0291333 | 25.3035 | 1.391014e-10 | 84187.81 | 0.1426087 | 7.012194 | 2.24492 | 188994.9 | 206897.7
|  | 13824.4 | 1.20609e-05 | 2.66617e-05 | 2.92628e-05 | 0.0292628 | 25.6402 | 1.388525e-10 | 84037.12 | 0.1428729 | 6.999228 | 2.21059 | 185771.6 | 203895.4
|  | 14090.2 | 1.22683e-05 | 2.6709e-05 | 2.939187e-05 | 0.02939187 | 25.9781 | 1.385758e-10 | 83869.67 | 0.1431264 | 6.986833 | 2.177074 | 182590.5 | 200931.4
|  | 14361.2 | 1.24794e-05 | 2.67579e-05 | 2.952492e-05 | 0.02952492 | 26.3175 | 1.383003e-10 | 83702.94 | 0.1433884 | 6.974064 | 2.144166 | 179473 | 198032.1
|  | 14637.4 | 1.26945e-05 | 2.68082e-05 | 2.966193e-05 | 0.02966193 | 26.6584 | 1.380295e-10 | 83539.02 | 0.143658 | 6.960979 | 2.111796 | 176417.4 | 195197
|  | 14919 | 1.29133e-05 | 2.68595e-05 | 2.980245e-05 | 0.02980245 | 26.9993 | 1.377583e-10 | 83374.89 | 0.1439329 | 6.947684 | 2.079987 | 173418.7 | 192419.9
|  | 15205.9 | 1.31357e-05 | 2.69114e-05 | 2.994612e-05 | 0.02994612 | 27.3337 | 1.374869e-10 | 83210.63 | 0.144211 | 6.934285 | 2.048722 | 170475.5 | 189699.5
|  | 15498.3 | 1.33616e-05 | 2.69651e-05 | 3.0094e-05 | 0.030094 | 27.6764 | 1.372128e-10 | 83044.74 | 0.1444987 | 6.920476 | 2.018104 | 167592.9 | 187039.6
|  | 15796.4 | 1.35903e-05 | 2.70201e-05 | 3.024536e-05 | 0.03024536 | 28.0194 | 1.369276e-10 | 82872.16 | 0.1447935 | 6.906389 | 1.98819 | 164765.6 | 184432.9
|  | 16100.2 | 1.38231e-05 | 2.70766e-05 | 3.040099e-05 | 0.03040099 | 28.3632 | 1.366452e-10 | 82701.22 | 0.1450962 | 6.891978 | 1.958794 | 161994.6 | 181883.9
|  | 16409.9 | 1.40607e-05 | 2.71354e-05 | 3.056196e-05 | 0.03056196 | 28.7081 | 1.363707e-10 | 82535.11 | 0.1454113 | 6.877043 | 1.929875 | 159282.5 | 179396.1
|  | 16725.5 | 1.43011e-05 | 2.71956e-05 | 3.072657e-05 | 0.03072657 | 29.0547 | 1.360851e-10 | 82362.22 | 0.1457339 | 6.86182 | 1.901644 | 156623.6 | 176959
|  | 17047.1 | 1.45445e-05 | 2.72552e-05 | 3.089318e-05 | 0.03089318 | 29.4021 | 1.357902e-10 | 82183.76 | 0.1460533 | 6.846815 | 1.873918 | 154005.6 | 174562
|  | 17375 | 1.47911e-05 | 2.73162e-05 | 3.106367e-05 | 0.03106367 | 29.7471 | 1.354864e-10 | 81999.91 | 0.1463802 | 6.831526 | 1.8468 | 151437.4 | 172212.9
|  | 17709.2 | 1.50417e-05 | 2.73777e-05 | 3.123766e-05 | 0.03123766 | 30.0935 | 1.351818e-10 | 81815.52 | 0.1467097 | 6.81618 | 1.82012 | 148914.1 | 169909.3
|  | 18049.7 | 1.52951e-05 | 2.74385e-05 | 3.141355e-05 | 0.03141355 | 30.4398 | 1.34866e-10 | 81624.41 | 0.1470356 | 6.801076 | 1.793941 | 146429.3 | 167642.8
|  | 18396.9 | 1.55515e-05 | 2.74998e-05 | 3.159253e-05 | 0.03159253 | 30.7851 | 1.345389e-10 | 81426.42 | 0.1473641 | 6.785916 | 1.768305 | 143986.8 | 165416
|  | 18750.7 | 1.58125e-05 | 2.75654e-05 | 3.177871e-05 | 0.03177871 | 31.1308 | 1.342157e-10 | 81230.81 | 0.1477156 | 6.769766 | 1.743266 | 141606.9 | 163251.2
|  | 19111.3 | 1.608e-05 | 2.76348e-05 | 3.197262e-05 | 0.03197262 | 31.4763 | 1.339109e-10 | 81046.36 | 0.1480875 | 6.752765 | 1.718582 | 139284.8 | 161148.3
|  | 19478.9 | 1.635e-05 | 2.77023e-05 | 3.216737e-05 | 0.03216737 | 31.8205 | 1.335898e-10 | 80852.05 | 0.1484492 | 6.736311 | 1.69433 | 136990.1 | 159070.2
|  | 19853.5 | 1.66234e-05 | 2.77672e-05 | 3.236286e-05 | 0.03236286 | 32.1655 | 1.33261e-10 | 80652.99 | 0.148797 | 6.720567 | 1.670368 | 134720.2 | 157017.3
|  | 20235.3 | 1.69016e-05 | 2.7835e-05 | 3.256457e-05 | 0.03256457 | 32.5088 | 1.329347e-10 | 80455.53 | 0.1491603 | 6.704197 | 1.646886 | 132501 | 155014.9
|  | 20624.5 | 1.71855e-05 | 2.79082e-05 | 3.277513e-05 | 0.03277513 | 32.8531 | 1.326169e-10 | 80263.2 | 0.1495526 | 6.686613 | 1.623939 | 130342.5 | 153073
|  | 21021.2 | 1.74716e-05 | 2.79826e-05 | 3.298913e-05 | 0.03298913 | 33.1962 | 1.322803e-10 | 80059.5 | 0.1499512 | 6.668834 | 1.601605 | 128223.7 | 151164.9
|  | 21425.5 | 1.77618e-05 | 2.80592e-05 | 3.320844e-05 | 0.03320844 | 33.5378 | 1.319399e-10 | 79853.46 | 0.1503617 | 6.650629 | 1.57975 | 126148.5 | 149298.4
|  | 21837.5 | 1.80573e-05 | 2.81377e-05 | 3.343346e-05 | 0.03343346 | 33.8793 | 1.316043e-10 | 79650.34 | 0.1507824 | 6.632074 | 1.558245 | 124114.8 | 147474.2
|  | 22257.5 | 1.83588e-05 | 2.82201e-05 | 3.36663e-05 | 0.0336663 | 34.2207 | 1.312768e-10 | 79452.15 | 0.1512239 | 6.612709 | 1.537143 | 122129.3 | 145699
|  | 22685.6 | 1.86645e-05 | 2.83046e-05 | 3.390448e-05 | 0.03390448 | 34.5608 | 1.309442e-10 | 79250.83 | 0.1516768 | 6.592968 | 1.516494 | 120183.4 | 143960.9
|  | 23121.9 | 1.89748e-05 | 2.839e-05 | 3.414726e-05 | 0.03414726 | 34.8994 | 1.306092e-10 | 79048.1 | 0.1521344 | 6.573136 | 1.496195 | 118271.4 | 142255.8
|  | 23566.6 | 1.92883e-05 | 2.84752e-05 | 3.439296e-05 | 0.03439296 | 35.2367 | 1.302618e-10 | 78837.85 | 0.152591 | 6.553468 | 1.476294 | 116387.8 | 140575.7
|  | 24019.8 | 1.9606e-05 | 2.85616e-05 | 3.464333e-05 | 0.03464333 | 35.5738 | 1.299092e-10 | 78624.4 | 0.153054 | 6.533644 | 1.456779 | 114538.3 | 138927.4
|  | 24481.8 | 1.99296e-05 | 2.86506e-05 | 3.490051e-05 | 0.03490051 | 35.909 | 1.295613e-10 | 78413.88 | 0.1535309 | 6.513348 | 1.43759 | 112727 | 137317.6
|  | 24952.6 | 2.02601e-05 | 2.87421e-05 | 3.516504e-05 | 0.03516504 | 36.2427 | 1.292248e-10 | 78210.22 | 0.1540212 | 6.492613 | 1.418655 | 110953.3 | 135747.9
|  | 25432.5 | 2.05928e-05 | 2.88341e-05 | 3.543259e-05 | 0.03543259 | 36.5755 | 1.288684e-10 | 77994.52 | 0.1545142 | 6.471897 | 1.400203 | 109208.2 | 134199.7
|  | 25921.7 | 2.09321e-05 | 2.89289e-05 | 3.570762e-05 | 0.03570762 | 36.9065 | 1.285196e-10 | 77783.42 | 0.1550222 | 6.450688 | 1.382035 | 107499.4 | 132689.1
|  | 26420.2 | 2.12756e-05 | 2.90225e-05 | 3.598551e-05 | 0.03598551 | 37.2357 | 1.281639e-10 | 77568.15 | 0.1555238 | 6.429884 | 1.364121 | 105812.4 | 131198.6
|  | 26928.3 | 2.16255e-05 | 2.912e-05 | 3.627171e-05 | 0.03627171 | 37.5636 | 1.278137e-10 | 77356.17 | 0.1560463 | 6.408356 | 1.346558 | 104164.6 | 129746.8
|  | 27446.2 | 2.19789e-05 | 2.92188e-05 | 3.656242e-05 | 0.03656242 | 37.8909 | 1.274512e-10 | 77136.77 | 0.1565757 | 6.386687 | 1.329402 | 102545.8 | 128318.8
|  | 27974.1 | 2.23391e-05 | 2.93199e-05 | 3.686044e-05 | 0.03686044 | 38.2164 | 1.270954e-10 | 76921.42 | 0.1571175 | 6.364664 | 1.312492 | 100958.8 | 126923.5
|  | 28512.1 | 2.27024e-05 | 2.94191e-05 | 3.716023e-05 | 0.03716023 | 38.5394 | 1.267251e-10 | 76697.34 | 0.1576491 | 6.343203 | 1.295859 | 99388.9 | 125541.4
|  | 29060.5 | 2.30729e-05 | 2.95206e-05 | 3.746765e-05 | 0.03746765 | 38.8617 | 1.263628e-10 | 76478.05 | 0.158193 | 6.321393 | 1.279449 | 97849.77 | 124191.3
|  | 29619.4 | 2.3449e-05 | 2.96233e-05 | 3.778089e-05 | 0.03778089 | 39.1814 | 1.259993e-10 | 76258.07 | 0.1587433 | 6.299478 | 1.263308 | 96337.4 | 122866.5
|  | 30189 | 2.38296e-05 | 2.9726e-05 | 3.809836e-05 | 0.03809836 | 39.4999 | 1.256285e-10 | 76033.63 | 0.1592937 | 6.277714 | 1.24744 | 94847.41 | 121561.3
|  | 30769.6 | 2.42169e-05 | 2.98329e-05 | 3.842473e-05 | 0.03842473 | 39.8163 | 1.252613e-10 | 75811.38 | 0.1598665 | 6.255219 | 1.231904 | 93392.36 | 120289.2
|  | 31361.4 | 2.46101e-05 | 2.99399e-05 | 3.875635e-05 | 0.03875635 | 40.1306 | 1.24893e-10 | 75588.49 | 0.1604399 | 6.232864 | 1.21657 | 91958.66 | 119037.9
|  | 31964.6 | 2.50091e-05 | 3.00508e-05 | 3.909611e-05 | 0.03909611 | 40.4425 | 1.245228e-10 | 75364.45 | 0.1610342 | 6.209862 | 1.201595 | 90557.51 | 117815.4
|  | 32579.3 | 2.54135e-05 | 3.01642e-05 | 3.944268e-05 | 0.03944268 | 40.7523 | 1.241489e-10 | 75138.14 | 0.1616419 | 6.186516 | 1.186936 | 89184.17 | 116617.1
|  | 33205.9 | 2.58235e-05 | 3.02796e-05 | 3.979582e-05 | 0.03979582 | 41.06 | 1.237713e-10 | 74909.62 | 0.1622603 | 6.162939 | 1.17256 | 87836.01 | 115441
|  | 33844.5 | 2.62397e-05 | 3.03969e-05 | 4.015586e-05 | 0.04015586 | 41.3656 | 1.233931e-10 | 74680.72 | 0.1628888 | 6.139156 | 1.158432 | 86512.51 | 114287.5
|  | 34495.4 | 2.66625e-05 | 3.05183e-05 | 4.052475e-05 | 0.04052475 | 41.6695 | 1.230155e-10 | 74452.18 | 0.1635394 | 6.114735 | 1.144615 | 85219.09 | 113161
|  | 35158.9 | 2.70946e-05 | 3.06431e-05 | 4.090375e-05 | 0.04090375 | 41.9714 | 1.2265e-10 | 74230.98 | 0.1642082 | 6.089832 | 1.130967 | 83952.79 | 112063.9
|  | 35835.1 | 2.75317e-05 | 3.07679e-05 | 4.128751e-05 | 0.04128751 | 42.2701 | 1.222769e-10 | 74005.18 | 0.1648769 | 6.06513 | 1.117545 | 82704.08 | 110980.8
|  | 36524.3 | 2.79742e-05 | 3.08956e-05 | 4.167846e-05 | 0.04167846 | 42.5669 | 1.218978e-10 | 73775.73 | 0.1655612 | 6.040061 | 1.104432 | 81480.27 | 109917.7
|  | 37226.7 | 2.84244e-05 | 3.10261e-05 | 4.207809e-05 | 0.04207809 | 42.8625 | 1.215226e-10 | 73548.61 | 0.1662605 | 6.014656 | 1.091531 | 80280.56 | 108877.8
|  | 37942.7 | 2.88812e-05 | 3.11577e-05 | 4.248442e-05 | 0.04248442 | 43.1559 | 1.211455e-10 | 73320.38 | 0.1669658 | 5.989252 | 1.078823 | 79099.71 | 107854.7
|  | 38672.4 | 2.9343e-05 | 3.12901e-05 | 4.289618e-05 | 0.04289618 | 43.4465 | 1.207601e-10 | 73087.16 | 0.1676753 | 5.963909 | 1.066357 | 77936.98 | 106845.2
|  | 39416.2 | 2.98135e-05 | 3.14256e-05 | 4.331758e-05 | 0.04331758 | 43.8527 | 1.203811e-10 | 72857.78 | 0.1684014 | 5.938194 | 1.054073 | 76797.41 | 105858.9
|  | 40174.3 | 3.02917e-05 | 3.1565e-05 | 4.374856e-05 | 0.04374856 | 44.1409 | 1.200039e-10 | 72629.5 | 0.1691484 | 5.91197 | 1.042035 | 75682.45 | 104894.6
|  | 40946.9 | 3.07753e-05 | 3.17064e-05 | 4.418614e-05 | 0.04418614 | 44.4271 | 1.196193e-10 | 72396.74 | 0.1699061 | 5.885604 | 1.030255 | 74587.08 | 103944.8
|  | 41734.4 | 3.12665e-05 | 3.18473e-05 | 4.463009e-05 | 0.04463009 | 44.7112 | 1.192354e-10 | 72164.37 | 0.1706611 | 5.859565 | 1.018576 | 73504.88 | 103008.1
|  | 42537.1 | 3.17658e-05 | 3.19892e-05 | 4.508187e-05 | 0.04508187 | 44.9922 | 1.188535e-10 | 71933.24 | 0.1714215 | 5.833573 | 1.007033 | 72439.13 | 102087.3
|  | 43355.2 | 3.22732e-05 | 3.21348e-05 | 4.554344e-05 | 0.04554344 | 45.2707 | 1.184734e-10 | 71703.2 | 0.1722018 | 5.807141 | 0.9957116 | 71395.71 | 101186.4
|  | 44189 | 3.27917e-05 | 3.22873e-05 | 4.601918e-05 | 0.04601918 | 45.5468 | 1.181054e-10 | 71480.48 | 0.173019 | 5.779713 | 0.9846181 | 70380.98 | 100314.2
|  | 45038.9 | 3.33131e-05 | 3.24396e-05 | 4.649828e-05 | 0.04649828 | 45.8207 | 1.177192e-10 | 71246.74 | 0.1738351 | 5.752578 | 0.9737791 | 69378.59 | 99445.9
|  | 45905.1 | 3.38421e-05 | 3.25922e-05 | 4.698446e-05 | 0.04698446 | 46.0921 | 1.17332e-10 | 71012.38 | 0.1746529 | 5.725644 | 0.9630667 | 68389.66 | 98589.58
|  | 46787.9 | 3.43818e-05 | 3.27454e-05 | 4.74802e-05 | 0.0474802 | 46.3562 | 1.16954e-10 | 70783.62 | 0.1754738 | 5.698856 | 0.9524051 | 67414.68 | 97749.99
|  | 47687.8 | 3.4929e-05 | 3.29049e-05 | 4.798716e-05 | 0.04798716 | 46.6212 | 1.165733e-10 | 70553.18 | 0.1763285 | 5.671232 | 0.942051 | 66464.69 | 96929.39
|  | 48604.9 | 3.54861e-05 | 3.30671e-05 | 4.85046e-05 | 0.0485046 | 46.8862 | 1.161979e-10 | 70326 | 0.1771977 | 5.643414 | 0.9318325 | 65532.05 | 96125.94
|  | 49539.7 | 3.60508e-05 | 3.3231e-05 | 4.903019e-05 | 0.04903019 | 47.1462 | 1.158195e-10 | 70096.97 | 0.178076 | 5.615579 | 0.9217826 | 64614.17 | 95334.02
|  | 50492.5 | 3.66245e-05 | 3.33988e-05 | 4.956646e-05 | 0.04956646 | 47.4048 | 1.154423e-10 | 69868.68 | 0.1789752 | 5.587366 | 0.9119251 | 63715 | 94558.1
|  | 51463.6 | 3.72085e-05 | 3.35673e-05 | 5.011224e-05 | 0.05011224 | 47.6605 | 1.1507e-10 | 69643.36 | 0.1798782 | 5.559319 | 0.9021406 | 62828.11 | 93795.36
|  | 52453.4 | 3.77994e-05 | 3.37391e-05 | 5.066677e-05 | 0.05066677 | 47.9133 | 1.146915e-10 | 69414.31 | 0.1807988 | 5.531011 | 0.892583 | 61958.03 | 93043.77
|  | 53462.2 | 3.84e-05 | 3.39155e-05 | 5.123301e-05 | 0.05123301 | 48.1638 | 1.143153e-10 | 69186.62 | 0.1817441 | 5.502243 | 0.8832161 | 61106.74 | 92308.3
|  | 54490.4 | 3.90082e-05 | 3.40943e-05 | 5.180792e-05 | 0.05180792 | 48.4109 | 1.139347e-10 | 68956.25 | 0.1827022 | 5.473388 | 0.8740291 | 60269.77 | 91582.8
|  | 55538.4 | 3.96265e-05 | 3.42753e-05 | 5.239328e-05 | 0.05239328 | 48.6558 | 1.135566e-10 | 68727.43 | 0.1836721 | 5.444484 | 0.8649591 | 59446.41 | 90869.88
|  | 56606.5 | 4.02558e-05 | 3.44562e-05 | 5.298829e-05 | 0.05298829 | 48.8981 | 1.131833e-10 | 68501.47 | 0.1846415 | 5.4159 | 0.8559313 | 58632.55 | 90167.77
|  | 57695.2 | 4.08918e-05 | 3.46383e-05 | 5.359059e-05 | 0.05359059 | 49.1377 | 1.12802e-10 | 68270.69 | 0.1856174 | 5.387427 | 0.847072 | 57830.19 | 89471.88
|  | 58804.8 | 4.15378e-05 | 3.4825e-05 | 5.420488e-05 | 0.05420488 | 49.3746 | 1.124219e-10 | 68040.65 | 0.1866178 | 5.358545 | 0.838393 | 57044.8 | 88789.86
|  | 59935.8 | 4.21973e-05 | 3.50159e-05 | 5.483362e-05 | 0.05483362 | 49.6088 | 1.120517e-10 | 67816.61 | 0.1876408 | 5.329331 | 0.8298138 | 56275.16 | 88124.83
|  | 61088.5 | 4.28603e-05 | 3.5209e-05 | 5.546782e-05 | 0.05546782 | 49.8434 | 1.116647e-10 | 67582.38 | 0.1886756 | 5.300103 | 0.8214828 | 55517.76 | 87461.99
|  | 62263.4 | 4.35396e-05 | 3.54058e-05 | 5.611833e-05 | 0.05611833 | 50.0723 | 1.11294e-10 | 67358.02 | 0.1897302 | 5.270643 | 0.8131862 | 54774.61 | 86817.98
|  | 63460.9 | 4.42261e-05 | 3.5604e-05 | 5.677669e-05 | 0.05677669 | 50.299 | 1.109156e-10 | 67128.99 | 0.1907923 | 5.241302 | 0.805045 | 54041.86 | 86179.03
|  | 64681.4 | 4.49263e-05 | 3.58086e-05 | 5.745109e-05 | 0.05745109 | 50.5233 | 1.105456e-10 | 66905.06 | 0.1918887 | 5.211355 | 0.7970521 | 53326.82 | 85557.21
|  | 65925.4 | 4.56369e-05 | 3.60129e-05 | 5.813481e-05 | 0.05813481 | 50.7447 | 1.101751e-10 | 66680.84 | 0.1929835 | 5.181791 | 0.789118 | 52619.06 | 84941.74
|  | 67193.3 | 4.63555e-05 | 3.62208e-05 | 5.882838e-05 | 0.05882838 | 50.962 | 1.097983e-10 | 66452.76 | 0.1940975 | 5.152049 | 0.7813701 | 51924.2 | 84333.22
|  | 68485.6 | 4.70888e-05 | 3.64336e-05 | 5.953791e-05 | 0.05953791 | 51.1774 | 1.094305e-10 | 66230.2 | 0.1952379 | 5.121957 | 0.7737211 | 51243.71 | 83739.82
|  | 69802.7 | 4.78299e-05 | 3.66457e-05 | 6.025452e-05 | 0.06025452 | 51.3913 | 1.090555e-10 | 66003.2 | 0.1963745 | 5.092312 | 0.7661672 | 50569.48 | 83148.63
|  | 71145.2 | 4.85834e-05 | 3.68606e-05 | 6.098402e-05 | 0.06098402 | 51.6009 | 1.086832e-10 | 65777.9 | 0.1975261 | 5.062623 | 0.7587077 | 49906.2 | 82567.32
|  | 72513.5 | 4.93484e-05 | 3.70744e-05 | 6.172338e-05 | 0.06172338 | 51.8063 | 1.083114e-10 | 65552.9 | 0.1986718 | 5.033428 | 0.7512787 | 49248.5 | 81991.45
|  | 73908.1 | 5.01264e-05 | 3.72944e-05 | 6.247822e-05 | 0.06247822 | 52.0142 | 1.07943e-10 | 65329.93 | 0.1998507 | 5.003736 | 0.7440071 | 48605.94 | 81428.11
|  | 75329.5 | 5.09147e-05 | 3.75187e-05 | 6.324523e-05 | 0.06324523 | 52.2164 | 1.075718e-10 | 65105.22 | 0.2010526 | 4.973822 | 0.7368933 | 47975.6 | 80872.42
|  | 76778.3 | 5.17167e-05 | 3.77487e-05 | 6.402797e-05 | 0.06402797 | 52.4165 | 1.072044e-10 | 64882.87 | 0.2022852 | 4.943516 | 0.7299132 | 47358.86 | 80328.38
|  | 78255 | 5.25293e-05 | 3.79831e-05 | 6.482317e-05 | 0.06482317 | 52.6143 | 1.06834e-10 | 64658.74 | 0.2035412 | 4.913009 | 0.7230841 | 46753.71 | 79791.36
|  | 79760 | 5.33535e-05 | 3.82191e-05 | 6.562999e-05 | 0.06562999 | 52.8088 | 1.064628e-10 | 64434.06 | 0.2048059 | 4.882672 | 0.7163373 | 46156.52 | 79260.15
|  | 81294 | 5.41945e-05 | 3.8461e-05 | 6.645519e-05 | 0.06645519 | 52.9994 | 1.061004e-10 | 64214.7 | 0.2061022 | 4.851962 | 0.7096846 | 45572.18 | 78742.31
|  | 82857.5 | 5.50463e-05 | 3.87067e-05 | 6.729267e-05 | 0.06729267 | 53.1879 | 1.057344e-10 | 63993.23 | 0.2074188 | 4.821163 | 0.7031662 | 44997.88 | 78230.06
|  | 84451 | 5.59099e-05 | 3.89538e-05 | 6.814188e-05 | 0.06814188 | 53.3744 | 1.053669e-10 | 63770.77 | 0.208743 | 4.790581 | 0.6967246 | 44430.66 | 77722.55
|  | 86075.2 | 5.67905e-05 | 3.92003e-05 | 6.900597e-05 | 0.06900597 | 53.5573 | 1.050069e-10 | 63552.9 | 0.2100639 | 4.760456 | 0.6902616 | 43868.13 | 77222.95
|  | 87730.7 | 5.76873e-05 | 3.94542e-05 | 6.98889e-05 | 0.0698889 | 53.7373 | 1.046523e-10 | 63338.29 | 0.2114245 | 4.729821 | 0.6839322 | 43319.09 | 76735.15
|  | 89417.9 | 5.85986e-05 | 3.97132e-05 | 7.078795e-05 | 0.07078795 | 53.9165 | 1.042997e-10 | 63124.87 | 0.2128124 | 4.698975 | 0.6777158 | 42780.73 | 76255.75
|  | 91137.7 | 5.9522e-05 | 3.99767e-05 | 7.17008e-05 | 0.0717008 | 54.0932 | 1.03944e-10 | 62909.64 | 0.2142244 | 4.668002 | 0.671629 | 42251.93 | 75781.58
|  | 92890.5 | 6.0459e-05 | 4.02386e-05 | 7.262531e-05 | 0.07262531 | 54.2662 | 1.035881e-10 | 62694.2 | 0.2156279 | 4.63762 | 0.6655519 | 41726.24 | 75310.31
|  | 94677 | 6.14074e-05 | 4.05074e-05 | 7.356438e-05 | 0.07356438 | 54.437 | 1.032277e-10 | 62476.1 | 0.2170683 | 4.606845 | 0.6596501 | 41212.37 | 74844.66
|  | 96497.9 | 6.23717e-05 | 4.07793e-05 | 7.451966e-05 | 0.07451966 | 54.6044 | 1.028703e-10 | 62259.76 | 0.2185253 | 4.576129 | 0.6538109 | 40706.11 | 74385.92
|  | 98353.8 | 6.33502e-05 | 4.10556e-05 | 7.549046e-05 | 0.07549046 | 54.7695 | 1.025125e-10 | 62043.25 | 0.2200059 | 4.545332 | 0.6480737 | 40208.6 | 73933.06
|  | 100245 | 6.43356e-05 | 4.13268e-05 | 7.646551e-05 | 0.07646551 | 54.9315 | 1.02143e-10 | 61819.62 | 0.2214592 | 4.515504 | 0.6423629 | 39710.63 | 73475.17
|  | 102173 | 6.53475e-05 | 4.16087e-05 | 7.746986e-05 | 0.07746986 | 55.0916 | 1.017918e-10 | 61607.07 | 0.2229699 | 4.484911 | 0.6367298 | 39227.06 | 73035.56
|  | 104138 | 6.63768e-05 | 4.18939e-05 | 7.84919e-05 | 0.0784919 | 55.2486 | 1.014442e-10 | 61396.67 | 0.2244982 | 4.454379 | 0.6311528 | 38750.68 | 72602.79
|  | 106141 | 6.74231e-05 | 4.21812e-05 | 7.953067e-05 | 0.07953067 | 55.4028 | 1.010987e-10 | 61187.58 | 0.2260377 | 4.42404 | 0.6256194 | 38280.14 | 72175.4
|  | 108183 | 6.84813e-05 | 4.24714e-05 | 8.058231e-05 | 0.08058231 | 55.5545 | 1.007472e-10 | 60974.84 | 0.2275928 | 4.393811 | 0.6201897 | 37815.97 | 71749.42
|  | 110263 | 6.95589e-05 | 4.2771e-05 | 8.165659e-05 | 0.08165659 | 55.7037 | 1.004022e-10 | 60766 | 0.2291983 | 4.363034 | 0.614889 | 37364.34 | 71334.43
|  | 112384 | 7.06539e-05 | 4.3075e-05 | 8.274919e-05 | 0.08274919 | 55.8499 | 1.00058e-10 | 60557.7 | 0.2308274 | 4.332242 | 0.609662 | 36919.73 | 70924.62
|  | 114545 | 7.17654e-05 | 4.33797e-05 | 8.385744e-05 | 0.08385744 | 55.9942 | 9.971468e-11 | 60349.92 | 0.2324602 | 4.301812 | 0.6044654 | 36479.44 | 70518.52
|  | 116748 | 7.29016e-05 | 4.36914e-05 | 8.499166e-05 | 0.08499166 | 56.1351 | 9.9382e-11 | 60148.57 | 0.2341305 | 4.271122 | 0.5993202 | 36048.25 | 70123.66
|  | 118994 | 7.40456e-05 | 4.40069e-05 | 8.61357e-05 | 0.0861357 | 56.2737 | 9.903628e-11 | 59939.33 | 0.2358212 | 4.240501 | 0.5943216 | 35623.24 | 69726.17
|  | 121282 | 7.52141e-05 | 4.43267e-05 | 8.730416e-05 | 0.08730416 | 56.41 | 9.870134e-11 | 59736.62 | 0.2375349 | 4.209908 | 0.5893403 | 35205.2 | 69338.8
|  | 123615 | 7.63978e-05 | 4.46508e-05 | 8.848908e-05 | 0.08848908 | 56.5433 | 9.836256e-11 | 59531.58 | 0.2392717 | 4.17935 | 0.5844514 | 34793.31 | 68953.49
|  | 125992 | 7.76086e-05 | 4.49845e-05 | 8.97034e-05 | 0.0897034 | 56.6745 | 9.803632e-11 | 59334.13 | 0.2410599 | 4.148347 | 0.5796329 | 34392.02 | 68580.98
|  | 128415 | 7.88287e-05 | 4.53135e-05 | 9.092457e-05 | 0.09092457 | 56.8025 | 9.769869e-11 | 59129.79 | 0.2428229 | 4.118228 | 0.5748351 | 33989.88 | 68202.96
|  | 130885 | 8.00671e-05 | 4.56466e-05 | 9.216481e-05 | 0.09216481 | 56.9287 | 9.736085e-11 | 58925.32 | 0.2446079 | 4.088176 | 0.5701043 | 33593.58 | 67828.62
|  | 133402 | 8.13264e-05 | 4.599e-05 | 9.342946e-05 | 0.09342946 | 57.0519 | 9.702627e-11 | 58722.82 | 0.2464481 | 4.05765 | 0.565499 | 33207.7 | 67462
|  | 135968 | 8.27168e-05 | 4.64231e-05 | 9.485343e-05 | 0.09485343 | 57.1732 | 9.682269e-11 | 58599.61 | 0.2487689 | 4.019794 | 0.5612294 | 32887.82 | 67197.65
|  | 138583 | 8.39165e-05 | 4.66936e-05 | 9.603266e-05 | 0.09603266 | 57.2903 | 9.637348e-11 | 58327.74 | 0.2502185 | 3.996507 | 0.5564293 | 32455.26 | 66749.3
|  | 141248 | 8.5248e-05 | 4.70549e-05 | 9.73724e-05 | 0.0973724 | 57.406 | 9.605545e-11 | 58135.26 | 0.2521546 | 3.965821 | 0.5519766 | 32089.3 | 66403.55
|  | 143965 | 8.65982e-05 | 4.74219e-05 | 9.873239e-05 | 0.09873239 | 57.5188 | 9.573529e-11 | 57941.49 | 0.2541212 | 3.93513 | 0.5476084 | 31729.25 | 66060.29
|  | 146734 | 8.79677e-05 | 4.7789e-05 | 0.0001001105 | 0.1001105 | 57.6279 | 9.541411e-11 | 57747.1 | 0.2560884 | 3.904901 | 0.5432562 | 31371.47 | 65718.32
|  | 149556 | 8.93568e-05 | 4.81656e-05 | 0.0001015114 | 0.1015114 | 57.7347 | 9.509198e-11 | 57552.14 | 0.2581065 | 3.874369 | 0.5390256 | 31022.08 | 65380.56
|  | 152432 | 9.07678e-05 | 4.85438e-05 | 0.0001029334 | 0.1029334 | 57.8391 | 9.477107e-11 | 57357.92 | 0.2601332 | 3.844184 | 0.534813 | 30675.76 | 65045.62
|  | 155364 | 9.22026e-05 | 4.89274e-05 | 0.0001043801 | 0.1043801 | 57.941 | 9.445238e-11 | 57165.04 | 0.2621888 | 3.814045 | 0.530651 | 30334.68 | 64715.03
|  | 158352 | 9.36631e-05 | 4.93235e-05 | 0.0001058564 | 0.1058564 | 58.0401 | 9.413803e-11 | 56974.79 | 0.2643114 | 3.783416 | 0.5266055 | 30003.23 | 64391.93
|  | 161397 | 9.51467e-05 | 4.9715e-05 | 0.0001073521 | 0.1073521 | 58.1367 | 9.382496e-11 | 56785.31 | 0.2664093 | 3.753622 | 0.5225089 | 29670.83 | 64069.72
|  | 164501 | 9.66546e-05 | 5.01181e-05 | 0.0001088758 | 0.1088758 | 58.2305 | 9.351346e-11 | 56596.78 | 0.2685695 | 3.723432 | 0.5185278 | 29347 | 63752.98
|  | 167665 | 9.81823e-05 | 5.05265e-05 | 0.0001104205 | 0.1104205 | 58.3208 | 9.319893e-11 | 56406.42 | 0.270758 | 3.693336 | 0.5146192 | 29027.83 | 63437.36
|  | 170890 | 9.97412e-05 | 5.09385e-05 | 0.0001119957 | 0.1119957 | 58.4091 | 9.289195e-11 | 56220.62 | 0.2729658 | 3.663463 | 0.5107067 | 28712.25 | 63128.06
|  | 174176 | 0.000101322 | 5.13547e-05 | 0.0001135934 | 0.1135934 | 58.4949 | 9.258392e-11 | 56034.2 | 0.2751961 | 3.633773 | 0.5068465 | 28400.74 | 62820.64
|  | 177526 | 0.000102925 | 5.17813e-05 | 0.0001152166 | 0.1152166 | 58.5771 | 9.227393e-11 | 55846.59 | 0.2774821 | 3.603836 | 0.5030974 | 28096.27 | 62515.93
|  | 180940 | 0.000104568 | 5.22168e-05 | 0.0001168805 | 0.1168805 | 58.6624 | 9.197808e-11 | 55667.53 | 0.2798158 | 3.573779 | 0.4993574 | 27797.99 | 62222.2
|  | 184420 | 0.000106227 | 5.26544e-05 | 0.0001185608 | 0.1185608 | 58.7397 | 9.167418e-11 | 55483.6 | 0.2821608 | 3.544078 | 0.4956781 | 27502.01 | 61925.68
|  | 187967 | 0.000107909 | 5.31001e-05 | 0.0001202663 | 0.1202663 | 58.8128 | 9.136844e-11 | 55298.55 | 0.2845492 | 3.514331 | 0.4920822 | 27211.44 | 61631.1
|  | 191582 | 0.000109617 | 5.35523e-05 | 0.0001219989 | 0.1219989 | 58.8838 | 9.106329e-11 | 55113.87 | 0.2869724 | 3.484656 | 0.4885401 | 26925.34 | 61339.33
|  | 195267 | 0.000111354 | 5.4005e-05 | 0.0001237589 | 0.1237589 | 58.9514 | 9.076055e-11 | 54930.64 | 0.2893983 | 3.455445 | 0.4849848 | 26640.53 | 61049.93
|  | 199022 | 0.000113127 | 5.44707e-05 | 0.0001255579 | 0.1255579 | 59.0165 | 9.046598e-11 | 54752.37 | 0.2918939 | 3.425903 | 0.4815004 | 26363.29 | 60768.78
|  | 202850 | 0.000114928 | 5.49409e-05 | 0.000127385 | 0.127385 | 59.0791 | 9.017185e-11 | 54574.35 | 0.2944135 | 3.396583 | 0.4780463 | 26089.06 | 60489.66
|  | 206751 | 0.000116759 | 5.54169e-05 | 0.0001292428 | 0.1292428 | 59.1373 | 8.987996e-11 | 54397.69 | 0.2969643 | 3.367408 | 0.4746264 | 25818.58 | 60213.85
|  | 210728 | 0.00011861 | 5.58971e-05 | 0.0001311214 | 0.1311214 | 59.1923 | 8.958168e-11 | 54217.16 | 0.2995376 | 3.338479 | 0.471268 | 25550.81 | 59936.17
|  | 214780 | 0.000120493 | 5.63858e-05 | 0.0001330335 | 0.1330335 | 59.2452 | 8.928698e-11 | 54038.8 | 0.3021564 | 3.309545 | 0.4679591 | 25287.95 | 59662.99
|  | 218911 | 0.000122409 | 5.6874e-05 | 0.0001349764 | 0.1349764 | 59.2938 | 8.899506e-11 | 53862.13 | 0.3047725 | 3.281136 | 0.4646227 | 25025.57 | 59391.98
|  | 223121 | 0.000124354 | 5.73718e-05 | 0.0001369505 | 0.1369505 | 59.3395 | 8.870323e-11 | 53685.5 | 0.3074401 | 3.252666 | 0.4613587 | 24768.27 | 59123.61
|  | 227413 | 0.000126331 | 5.78803e-05 | 0.0001389592 | 0.1389592 | 59.3816 | 8.841273e-11 | 53509.68 | 0.310165 | 3.22409 | 0.4581639 | 24516.2 | 58858.56
|  | 231786 | 0.000128336 | 5.83994e-05 | 0.0001409986 | 0.1409986 | 59.4219 | 8.812141e-11 | 53333.37 | 0.3129467 | 3.195432 | 0.4550508 | 24269.39 | 58595.66
|  | 236244 | 0.000130379 | 5.89269e-05 | 0.0001430771 | 0.1430771 | 59.4573 | 8.783488e-11 | 53159.95 | 0.3157734 | 3.166827 | 0.4519662 | 24026.5 | 58337.41
|  | 240788 | 0.00013246 | 5.94598e-05 | 0.0001451934 | 0.1451934 | 59.4896 | 8.75528e-11 | 52989.23 | 0.3186291 | 3.138445 | 0.4488887 | 23786.27 | 58083.09
|  | 245419 | 0.000134576 | 5.99987e-05 | 0.000147345 | 0.147345 | 59.5182 | 8.727293e-11 | 52819.85 | 0.3215169 | 3.110256 | 0.4458351 | 23548.94 | 57831.56
|  | 250139 | 0.000136727 | 6.05443e-05 | 0.0001495322 | 0.1495322 | 59.5439 | 8.699474e-11 | 52651.48 | 0.3244407 | 3.082228 | 0.4428116 | 23314.69 | 57582.58
|  | 254949 | 0.000138923 | 6.11077e-05 | 0.0001517687 | 0.1517687 | 59.5639 | 8.672433e-11 | 52487.82 | 0.3274598 | 3.05381 | 0.4398674 | 23087.68 | 57341.2
|  | 259853 | 0.000141138 | 6.16654e-05 | 0.0001540213 | 0.1540213 | 59.5814 | 8.64443e-11 | 52318.34 | 0.3304483 | 3.026192 | 0.4369156 | 22858.7 | 57094.03
|  | 264850 | 0.000143388 | 6.22331e-05 | 0.0001563108 | 0.1563108 | 59.594 | 8.616541e-11 | 52149.55 | 0.3334905 | 2.998586 | 0.4340189 | 22633.89 | 56849.52
|  | 269944 | 0.00014568 | 6.28098e-05 | 0.0001586434 | 0.1586434 | 59.6033 | 8.589075e-11 | 51983.32 | 0.3365809 | 2.971054 | 0.4311491 | 22412.56 | 56609.08
|  | 275136 | 0.00014805 | 6.34032e-05 | 0.0001610552 | 0.1610552 | 59.6076 | 8.564088e-11 | 51832.09 | 0.3397607 | 2.943248 | 0.4282553 | 22197.37 | 56385.18
|  | 280427 | 0.000150442 | 6.39979e-05 | 0.0001634886 | 0.1634886 | 59.6076 | 8.538261e-11 | 51675.77 | 0.3429476 | 2.915898 | 0.4253992 | 21982.83 | 56157.2
|  | 285821 | 0.000152901 | 6.45934e-05 | 0.000165985 | 0.165985 | 59.6046 | 8.514052e-11 | 51529.26 | 0.3461387 | 2.889015 | 0.4224524 | 21768.66 | 55938.71
|  | 291318 | 0.000155357 | 6.52019e-05 | 0.0001684847 | 0.1684847 | 59.5968 | 8.487575e-11 | 51369.01 | 0.3493995 | 2.862053 | 0.4196908 | 21559.1 | 55709.7
|  | 296920 | 0.000157847 | 6.58244e-05 | 0.000171022 | 0.171022 | 59.5834 | 8.460909e-11 | 51207.62 | 0.3527353 | 2.834987 | 0.4170139 | 21354.29 | 55481.77
|  | 302631 | 0.000160372 | 6.64584e-05 | 0.0001735969 | 0.1735969 | 59.5649 | 8.434032e-11 | 51044.96 | 0.3561327 | 2.807942 | 0.4144015 | 21153.11 | 55254.34
|  | 308451 | 0.000162949 | 6.70957e-05 | 0.000176222 | 0.176222 | 59.5426 | 8.407863e-11 | 50886.58 | 0.3595479 | 2.781271 | 0.4117589 | 20953 | 55031.55
|  | 314383 | 0.00016556 | 6.77506e-05 | 0.0001788862 | 0.1788862 | 59.5151 | 8.381399e-11 | 50726.41 | 0.3630573 | 2.754386 | 0.4092208 | 20758.3 | 54809.45
|  | 320430 | 0.000168219 | 6.84106e-05 | 0.0001815975 | 0.1815975 | 59.4818 | 8.355299e-11 | 50568.45 | 0.3665941 | 2.727813 | 0.4066758 | 20564.96 | 54590.16
|  | 326593 | 0.000170934 | 6.90848e-05 | 0.0001843669 | 0.1843669 | 59.4425 | 8.329937e-11 | 50414.95 | 0.3702069 | 2.701192 | 0.4041607 | 20375.74 | 54376.81
|  | 332874 | 0.000173698 | 6.97722e-05 | 0.0001871875 | 0.1871875 | 59.3974 | 8.304913e-11 | 50263.49 | 0.3738905 | 2.67458 | 0.4016868 | 20190.18 | 54166.98
|  | 339276 | 0.000176494 | 7.04651e-05 | 0.0001900407 | 0.1900407 | 59.3487 | 8.279363e-11 | 50108.86 | 0.3776036 | 2.64828 | 0.3992493 | 20005.93 | 53954.94
|  | 345801 | 0.000179345 | 7.11632e-05 | 0.0001929477 | 0.1929477 | 59.2913 | 8.254355e-11 | 49957.51 | 0.3813445 | 2.622301 | 0.396795 | 19822.89 | 53746.62
|  | 352451 | 0.000182226 | 7.18755e-05 | 0.0001958888 | 0.1958888 | 59.2287 | 8.228709e-11 | 49802.29 | 0.3851615 | 2.596313 | 0.3944305 | 19643.54 | 53536.31
|  | 359230 | 0.00018517 | 7.26008e-05 | 0.000198894 | 0.198894 | 59.1593 | 8.203858e-11 | 49651.89 | 0.3890482 | 2.570376 | 0.3920765 | 19467.34 | 53331.86
|  | 366139 | 0.000188137 | 7.33378e-05 | 0.0002019256 | 0.2019256 | 59.0828 | 8.178024e-11 | 49495.53 | 0.3929976 | 2.544545 | 0.3898106 | 19293.88 | 53123.07
|  | 373181 | 0.000191165 | 7.40868e-05 | 0.0002050193 | 0.2050193 | 59.0001 | 8.152841e-11 | 49343.12 | 0.3970113 | 2.51882 | 0.3875542 | 19123.13 | 52919.16
|  | 380358 | 0.00019427 | 7.48715e-05 | 0.0002081984 | 0.2081984 | 58.9101 | 8.128929e-11 | 49198.39 | 0.4012163 | 2.492421 | 0.3853992 | 18961.02 | 52725.72
|  | 387673 | 0.000197415 | 7.56261e-05 | 0.0002114048 | 0.2114048 | 58.8117 | 8.104659e-11 | 49051.5 | 0.40526 | 2.467552 | 0.3830818 | 18790.74 | 52527.53
|  | 395129 | 0.000200607 | 7.64088e-05 | 0.000214666 | 0.214666 | 58.7043 | 8.080297e-11 | 48904.06 | 0.4094543 | 2.442275 | 0.380888 | 18626.97 | 52331.36
|  | 402728 | 0.000203867 | 7.72069e-05 | 0.0002179969 | 0.2179969 | 58.5887 | 8.056664e-11 | 48761.03 | 0.4137311 | 2.417029 | 0.3787121 | 18466.39 | 52140.63
|  | 410474 | 0.000207167 | 7.80184e-05 | 0.0002213708 | 0.2213708 | 58.4633 | 8.03258e-11 | 48615.26 | 0.4180797 | 2.391889 | 0.3765967 | 18308.35 | 51948.43
|  | 418368 | 0.000210512 | 7.8831e-05 | 0.000224788 | 0.224788 | 58.3295 | 8.008267e-11 | 48468.11 | 0.4224342 | 2.367233 | 0.3744727 | 18149.99 | 51755
|  | 426414 | 0.000213911 | 7.96642e-05 | 0.0002282637 | 0.2282637 | 58.1894 | 7.984023e-11 | 48321.39 | 0.4268991 | 2.342474 | 0.3724175 | 17995.73 | 51563.58
|  | 434615 | 0.000217363 | 8.04954e-05 | 0.0002317891 | 0.2317891 | 58.0363 | 7.95978e-11 | 48174.66 | 0.4313533 | 2.318286 | 0.3703271 | 17840.38 | 51371.94
|  | 442974 | 0.000220866 | 8.13448e-05 | 0.0002353694 | 0.2353694 | 57.8725 | 7.935435e-11 | 48027.32 | 0.435905 | 2.294078 | 0.3682993 | 17688.43 | 51181.09
|  | 451494 | 0.000224458 | 8.22128e-05 | 0.0002390405 | 0.2390405 | 57.6968 | 7.912309e-11 | 47887.35 | 0.4405563 | 2.269857 | 0.3662725 | 17539.82 | 50998.47
|  | 460177 | 0.000228111 | 8.30904e-05 | 0.0002427728 | 0.2427728 | 57.5086 | 7.889354e-11 | 47748.42 | 0.4452592 | 2.245883 | 0.3642542 | 17392.57 | 50817.45
|  | 469027 | 0.000231807 | 8.39805e-05 | 0.0002465506 | 0.2465506 | 57.309 | 7.865907e-11 | 47606.52 | 0.450029 | 2.222079 | 0.3622863 | 17247.19 | 50634.44
|  | 478048 | 0.000235564 | 8.48872e-05 | 0.0002503922 | 0.2503922 | 57.0938 | 7.842555e-11 | 47465.18 | 0.4548877 | 2.198345 | 0.3603573 | 17104.42 | 50452.99
|  | 487242 | 0.000239389 | 8.58117e-05 | 0.0002543044 | 0.2543044 | 56.8699 | 7.819511e-11 | 47325.72 | 0.4598419 | 2.174661 | 0.3584613 | 16964.44 | 50274.4
|  | 496613 | 0.000243273 | 8.67512e-05 | 0.000258278 | 0.258278 | 56.6288 | 7.796433e-11 | 47186.04 | 0.4648764 | 2.151109 | 0.3566002 | 16826.55 | 50096.46
|  | 506164 | 0.000247234 | 8.77085e-05 | 0.0002623308 | 0.2623308 | 56.371 | 7.773866e-11 | 47049.46 | 0.4700063 | 2.127631 | 0.3547591 | 16691.22 | 49922.43
|  | 515899 | 0.000251261 | 8.86752e-05 | 0.0002664496 | 0.2664496 | 56.1003 | 7.751407e-11 | 46913.53 | 0.4751866 | 2.104436 | 0.3529207 | 16556.75 | 49749.43
|  | 525821 | 0.000255337 | 8.96477e-05 | 0.0002706172 | 0.2706172 | 55.8108 | 7.728513e-11 | 46774.97 | 0.480398 | 2.081607 | 0.3510956 | 16422.49 | 49574.15
|  | 535934 | 0.000259485 | 9.0651e-05 | 0.0002748637 | 0.2748637 | 55.5036 | 7.705859e-11 | 46637.87 | 0.4857744 | 2.058569 | 0.3493497 | 16292.92 | 49401.92
|  | 546241 | 0.000263716 | 9.16638e-05 | 0.0002791924 | 0.2791924 | 55.1757 | 7.683734e-11 | 46503.96 | 0.4912017 | 2.035824 | 0.3475853 | 16164.09 | 49233.08
|  | 556746 | 0.000268014 | 9.26921e-05 | 0.0002835901 | 0.2835901 | 54.8248 | 7.661618e-11 | 46370.11 | 0.4967121 | 2.013239 | 0.345848 | 16037.01 | 49064.98
|  | 567454 | 0.000272378 | 9.37403e-05 | 0.0002880573 | 0.2880573 | 54.4443 | 7.63944e-11 | 46235.88 | 0.5023291 | 1.990727 | 0.3441552 | 15912.32 | 48897.42
|  | 578368 | 0.000276828 | 9.48038e-05 | 0.0002926115 | 0.2926115 | 54.0533 | 7.617736e-11 | 46104.52 | 0.5080281 | 1.968395 | 0.3424646 | 15789.17 | 48733.2
|  | 589491 | 0.000281402 | 9.59681e-05 | 0.0002973163 | 0.2973163 | 53.6618 | 7.59749e-11 | 45981.99 | 0.5142673 | 1.944514 | 0.3410356 | 15681.49 | 48582.43
|  | 600828 | 0.000285956 | 9.69961e-05 | 0.0003019587 | 0.3019587 | 53.2149 | 7.574765e-11 | 45844.45 | 0.5197761 | 1.923905 | 0.3391994 | 15550.41 | 48410.01
|  | 612384 | 0.00029062 | 9.81243e-05 | 0.0003067383 | 0.3067383 | 52.7367 | 7.55304e-11 | 45712.96 | 0.5258218 | 1.901785 | 0.3376378 | 15434.43 | 48248.28
|  | 624162 | 0.000295368 | 9.92732e-05 | 0.0003116046 | 0.3116046 | 52.2581 | 7.531583e-11 | 45583.1 | 0.5319784 | 1.879775 | 0.3361001 | 15320.48 | 48088.83
|  | 636166 | 0.000300214 | 0.000100418 | 0.0003165631 | 0.3165631 | 51.7326 | 7.510704e-11 | 45456.73 | 0.5381131 | 1.858345 | 0.3344881 | 15204.73 | 47932.23
|  | 648401 | 0.000305136 | 0.000101605 | 0.0003216078 | 0.3216078 | 51.2275 | 7.489795e-11 | 45330.19 | 0.5444739 | 1.836635 | 0.3329827 | 15094.17 | 47777.19
|  | 660871 | 0.000310117 | 0.00010281 | 0.0003267146 | 0.3267146 | 50.6562 | 7.468425e-11 | 45200.85 | 0.5509312 | 1.815109 | 0.33152 | 14984.99 | 47620.02
|  | 673581 | 0.000315179 | 0.000104017 | 0.0003318996 | 0.3318996 | 50.0341 | 7.447107e-11 | 45071.83 | 0.5573992 | 1.794046 | 0.3300252 | 14874.84 | 47462.94
|  | 686536 | 0.000320341 | 0.000105275 | 0.0003371961 | 0.3371961 | 49.3868 | 7.426246e-11 | 44945.57 | 0.5641405 | 1.772608 | 0.3286342 | 14770.65 | 47310.43
|  | 699740 | 0.000325598 | 0.000106531 | 0.0003425827 | 0.3425827 | 48.6867 | 7.405684e-11 | 44821.12 | 0.570871 | 1.751709 | 0.3271857 | 14664.83 | 47159.2
|  | 713198 | 0.000330894 | 0.000107811 | 0.0003480144 | 0.3480144 | 47.9468 | 7.384123e-11 | 44690.63 | 0.5777302 | 1.730912 | 0.3258173 | 14560.98 | 47002.92
|  | 726914 | 0.000336295 | 0.000109108 | 0.0003535518 | 0.3535518 | 47.1526 | 7.363046e-11 | 44563.07 | 0.5846805 | 1.710336 | 0.3244413 | 14458.1 | 46849.8
|  | 740894 | 0.000341814 | 0.000110422 | 0.0003592072 | 0.3592072 | 46.326 | 7.342668e-11 | 44439.74 | 0.5917219 | 1.689983 | 0.323047 | 14356.13 | 46701.06
|  | 755144 | 0.000347433 | 0.000111781 | 0.0003649722 | 0.3649722 | 45.4494 | 7.322534e-11 | 44317.88 | 0.5990044 | 1.669437 | 0.321734 | 14258.57 | 46555.15
|  | 769667 | 0.000353116 | 0.000113156 | 0.0003708034 | 0.3708034 | 44.4801 | 7.301879e-11 | 44192.87 | 0.6063726 | 1.649151 | 0.3204499 | 14161.6 | 46406.48
|  | 784470 | 0.000358879 | 0.000114541 | 0.0003767145 | 0.3767145 | 43.4358 | 7.281014e-11 | 44066.59 | 0.6137945 | 1.62921 | 0.3191633 | 14064.44 | 46256.6
|  | 799557 | 0.000364762 | 0.000115966 | 0.0003827524 | 0.3827524 | 42.2281 | 7.26073e-11 | 43943.83 | 0.6214307 | 1.60919 | 0.3179224 | 13970.73 | 46111.18
|  | 814934 | 0.000370723 | 0.000117414 | 0.0003888722 | 0.3888722 | 40.9973 | 7.240144e-11 | 43819.24 | 0.6291901 | 1.589345 | 0.3167163 | 13878.26 | 45964.46
|  | 830608 | 0.000376812 | 0.000118873 | 0.0003951178 | 0.3951178 | 39.4768 | 7.220192e-11 | 43698.48 | 0.6370085 | 1.569838 | 0.3154703 | 13785.57 | 45821.38
|  | 846582 | 0.000382974 | 0.000120382 | 0.0004014485 | 0.4014485 | 38.9173 | 7.199799e-11 | 43575.06 | 0.6450948 | 1.55016 | 0.3143347 | 13697.15 | 45677.1
|  | 862864 | 0.000389284 | 0.000121898 | 0.000407923 | 0.407923 | 37.9321 | 7.180329e-11 | 43457.22 | 0.6532187 | 1.530881 | 0.3131339 | 13607.93 | 45537.96
|  | 879459 | 0.000395666 | 0.000123447 | 0.0004144765 | 0.4144765 | 36.469 | 7.160334e-11 | 43336.2 | 0.6615194 | 1.511672 | 0.311998 | 13520.81 | 45396.46
|  | 896373 | 0.000402162 | 0.000125029 | 0.0004211491 | 0.4211491 | 35.0154 | 7.140562e-11 | 43216.54 | 0.6699969 | 1.492544 | 0.3108921 | 13435.68 | 45256.9
|  | 913613 | 0.000408778 | 0.000126639 | 0.000427945 | 0.427945 | 33.4916 | 7.121072e-11 | 43098.58 | 0.6786244 | 1.473569 | 0.309799 | 13351.9 | 45119.41
|  | 931184 | 0.000415485 | 0.000128288 | 0.0004348397 | 0.4348397 | 31.709 | 7.101335e-11 | 42979.12 | 0.687461 | 1.454628 | 0.3087669 | 13270.53 | 44981.24
|  | 949093 | 0.000422317 | 0.000129951 | 0.0004418585 | 0.4418585 | 30.1553 | 7.081902e-11 | 42861.51 | 0.6963725 | 1.436013 | 0.3077096 | 13188.9 | 44844.81
|  | 967346 | 0.000429241 | 0.000131643 | 0.0004489741 | 0.4489741 | 28.2607 | 7.062191e-11 | 42742.22 | 0.7054395 | 1.417556 | 0.3066879 | 13108.52 | 44707.17
|  | 985951 | 0.000436323 | 0.000133361 | 0.0004562487 | 0.4562487 | 26.3153 | 7.043247e-11 | 42627.56 | 0.7146458 | 1.399295 | 0.3056474 | 13029 | 44574.25
|  | 1004910 | 0.000444112 | 0.000135542 | 0.0004643351 | 0.4643351 | 24.4018 | 7.033726e-11 | 42569.94 | 0.7263332 | 1.376779 | 0.3051978 | 12992.25 | 44508.41
|  | 1024240 | 0.000451461 | 0.000137351 | 0.0004718923 | 0.4718923 | 22.2247 | 7.015177e-11 | 42457.68 | 0.7360272 | 1.358646 | 0.3042367 | 12917.18 | 44379.14
|  | 1043940 | 0.000458923 | 0.000139186 | 0.0004795655 | 0.4795655 | 19.97 | 6.996558e-11 | 42344.99 | 0.7458604 | 1.340733 | 0.3032884 | 12842.74 | 44249.68
|  | 1064020 | 0.000466483 | 0.00014107 | 0.000487347 | 0.487347 | 17.5829 | 6.977601e-11 | 42230.26 | 0.7559563 | 1.322828 | 0.3024119 | 12770.93 | 44119.06
|  | 1084480 | 0.000474126 | 0.00014299 | 0.0004952187 | 0.4952187 | 15.1063 | 6.958127e-11 | 42112.4 | 0.766245 | 1.305066 | 0.3015865 | 12700.53 | 43985.88
|  | 1105340 | 0.000481974 | 0.000144946 | 0.0005032974 | 0.5032974 | 12.6663 | 6.939814e-11 | 42001.56 | 0.7767267 | 1.287454 | 0.3007341 | 12631.3 | 43859.79
|  | 1126600 | 0.000489895 | 0.000146936 | 0.0005114561 | 0.5114561 | 10.1042 | 6.920754e-11 | 41886.2 | 0.7873906 | 1.270018 | 0.2999337 | 12563.08 | 43729.68
|  | 1148260 | 0.00049797 | 0.00014896 | 0.0005197723 | 0.5197723 | 7.50408 | 6.902129e-11 | 41773.48 | 0.7982367 | 1.252761 | 0.2991345 | 12495.89 | 43602.42
|  | 1170350 | 0.00050618 | 0.000150999 | 0.0005282224 | 0.5282224 | 4.95177 | 6.883501e-11 | 41660.74 | 0.8091631 | 1.235845 | 0.2983109 | 12427.85 | 43474.92
|  | 1192860 | 0.000514493 | 0.000153099 | 0.0005367889 | 0.5367889 | 2.47636 | 6.864519e-11 | 41545.86 | 0.8204165 | 1.218893 | 0.2975726 | 12362.91 | 43346.28
|  | 1215800 | 0.000523067 | 0.00015524 | 0.0005456176 | 0.5456176 | -0.105164 | 6.847236e-11 | 41441.26 | 0.8318895 | 1.202083 | 0.296788 | 12299.27 | 43227.88
|  | 1239180 | 0.000531676 | 0.000157436 | 0.0005544957 | 0.5544957 | -2.6365 | 6.828618e-11 | 41328.57 | 0.8436573 | 1.185315 | 0.2961127 | 12237.91 | 43102.4
|  | 1263010 | 0.000540454 | 0.000159649 | 0.0005635409 | 0.5635409 | -5.2114 | 6.810391e-11 | 41218.26 | 0.8555162 | 1.168885 | 0.2953979 | 12175.79 | 42979.01
|  | 1287300 | 0.000549338 | 0.000161895 | 0.0005726973 | 0.5726973 | -7.79155 | 6.791724e-11 | 41105.28 | 0.8675519 | 1.152669 | 0.2947093 | 12114.11 | 42853.19
|  | 1312060 | 0.000558433 | 0.000164194 | 0.0005820714 | 0.5820714 | -10.36 | 6.77388e-11 | 40997.29 | 0.8798716 | 1.136529 | 0.2940263 | 12054.28 | 42732.69
|  | 1337300 | 0.000567668 | 0.000166524 | 0.0005915887 | 0.5915887 | -12.3415 | 6.755939e-11 | 40888.7 | 0.8923574 | 1.120627 | 0.2933475 | 11994.6 | 42611.69
|  | 1363010 | 0.000577024 | 0.000168957 | 0.0006012513 | 0.6012513 | -14.9231 | 6.737751e-11 | 40778.62 | 0.9053952 | 1.10449 | 0.2928076 | 11940.29 | 42490.78
|  | 1389230 | 0.000586503 | 0.000171403 | 0.0006110358 | 0.6110358 | -17.33 | 6.719179e-11 | 40666.22 | 0.9185027 | 1.088728 | 0.2922457 | 11884.53 | 42367.25
|  | 1415950 | 0.000596179 | 0.000173889 | 0.0006210208 | 0.6210208 | -19.6484 | 6.701143e-11 | 40557.06 | 0.9318245 | 1.073163 | 0.2916725 | 11829.38 | 42247
|  | 1443180 | 0.000606011 | 0.000176429 | 0.0006311708 | 0.6311708 | -21.8832 | 6.683134e-11 | 40448.06 | 0.9454357 | 1.057713 | 0.2911317 | 11775.71 | 42127.35
|  | 1470940 | 0.000615998 | 0.000178982 | 0.0006414734 | 0.6414734 | -24.0308 | 6.665066e-11 | 40338.72 | 0.9591165 | 1.042626 | 0.2905561 | 11720.66 | 42006.97
|  | 1499230 | 0.000626205 | 0.000181633 | 0.0006520148 | 0.6520148 | -25.8906 | 6.647654e-11 | 40233.33 | 0.9733225 | 1.027409 | 0.2900536 | 11669.82 | 41891.59
|  | 1528060 | 0.000636502 | 0.000184353 | 0.0006626619 | 0.6626619 | -27.921 | 6.62948e-11 | 40123.34 | 0.9878983 | 1.01225 | 0.2896346 | 11621.11 | 41772.39
|  | 1557450 | 0.000646998 | 0.000187127 | 0.0006735153 | 0.6735153 | -29.841 | 6.611636e-11 | 40015.34 | 1.002763 | 0.9972442 | 0.2892235 | 11573.38 | 41655.38
|  | 1587400 | 0.000657657 | 0.000189942 | 0.0006845368 | 0.6845368 | -31.639 | 6.593761e-11 | 39907.16 | 1.017848 | 0.9824648 | 0.2888162 | 11525.83 | 41538.25
|  | 1617930 | 0.000668506 | 0.000192778 | 0.0006957468 | 0.6957468 | -33.3792 | 6.576059e-11 | 39800.02 | 1.033046 | 0.9680115 | 0.2883714 | 11477.19 | 41421.82
|  | 1649050 | 0.000679557 | 0.000195716 | 0.0007071792 | 0.7071792 | -35.0157 | 6.558616e-11 | 39694.45 | 1.04879 | 0.9534801 | 0.2880053 | 11432.21 | 41307.93
|  | 1680760 | 0.000690706 | 0.000198679 | 0.0007187128 | 0.7187128 | -36.5319 | 6.54045e-11 | 39584.51 | 1.064667 | 0.9392604 | 0.2876463 | 11386.34 | 41189.58
|  | 1713090 | 0.000702023 | 0.000201773 | 0.0007304441 | 0.7304441 | -38.0145 | 6.522158e-11 | 39473.8 | 1.081247 | 0.9248577 | 0.2874165 | 11345.42 | 41071.88
|  | 1746040 | 0.000713727 | 0.000204843 | 0.0007425408 | 0.7425408 | -39.4853 | 6.50576e-11 | 39374.56 | 1.097699 | 0.9109968 | 0.2870047 | 11300.68 | 40964.14
|  | 1779620 | 0.000725543 | 0.000208029 | 0.0007547773 | 0.7547773 | -40.8646 | 6.488675e-11 | 39271.15 | 1.114772 | 0.8970447 | 0.2867218 | 11259.89 | 40853.5
|  | 1813840 | 0.000737496 | 0.000211236 | 0.0007671512 | 0.7671512 | -42.1712 | 6.47114e-11 | 39165.03 | 1.131957 | 0.8834257 | 0.2864232 | 11217.77 | 40739.88
|  | 1848730 | 0.000749629 | 0.000214537 | 0.0007797242 | 0.7797242 | -43.4248 | 6.453466e-11 | 39058.06 | 1.149646 | 0.8698328 | 0.2861909 | 11178.06 | 40626.11
|  | 1884280 | 0.000761962 | 0.000217917 | 0.0007925111 | 0.7925111 | -44.5532 | 6.435881e-11 | 38951.63 | 1.167759 | 0.8563413 | 0.2859946 | 11139.95 | 40513.3
|  | 1920520 | 0.00077458 | 0.000221344 | 0.0008055851 | 0.8055851 | -45.7142 | 6.419003e-11 | 38849.48 | 1.186123 | 0.8430828 | 0.28576 | 11101.63 | 40404.55
|  | 1957460 | 0.000787341 | 0.000224873 | 0.0008188246 | 0.8188246 | -46.7938 | 6.401623e-11 | 38744.29 | 1.205034 | 0.8298521 | 0.2856107 | 11065.78 | 40293.57
|  | 1995110 | 0.00080031 | 0.000228418 | 0.0008322685 | 0.8322685 | -47.819 | 6.384274e-11 | 38639.29 | 1.224031 | 0.8169729 | 0.2854119 | 11028.11 | 40182.26
|  | 2033480 | 0.000813426 | 0.000232069 | 0.0008458829 | 0.8458829 | -48.796 | 6.366464e-11 | 38531.5 | 1.243596 | 0.80412 | 0.2852982 | 10992.97 | 40068.96
|  | 2072580 | 0.000826908 | 0.000235785 | 0.0008598671 | 0.8598671 | -49.7226 | 6.349887e-11 | 38431.17 | 1.263509 | 0.791447 | 0.2851405 | 10958.29 | 39962.97
|  | 2112450 | 0.000840507 | 0.000239548 | 0.0008739767 | 0.8739767 | -50.6082 | 6.332498e-11 | 38325.92 | 1.283673 | 0.7790143 | 0.2850042 | 10923.05 | 39852.09
|  | 2153070 | 0.000854339 | 0.000243461 | 0.0008883515 | 0.8883515 | -51.4465 | 6.315274e-11 | 38221.68 | 1.304642 | 0.7664937 | 0.28497 | 10892.03 | 39743.34
|  | 2194480 | 0.000868381 | 0.000247436 | 0.0009029453 | 0.9029453 | -52.2456 | 6.297944e-11 | 38116.8 | 1.325943 | 0.7541802 | 0.2849394 | 10860.98 | 39633.96
|  | 2236690 | 0.000882696 | 0.000251483 | 0.0009178213 | 0.9178213 | -52.9901 | 6.280952e-11 | 38013.96 | 1.34763 | 0.7420435 | 0.2849033 | 10830.3 | 39526.65
|  | 2279700 | 0.00089731 | 0.000255607 | 0.000933006 | 0.933006 | -53.6988 | 6.264479e-11 | 37914.26 | 1.369729 | 0.7300712 | 0.2848592 | 10800.22 | 39422.53
|  | 2323550 | 0.000912159 | 0.000259812 | 0.0009484389 | 0.9484389 | -54.3436 | 6.247966e-11 | 37814.32 | 1.392263 | 0.7182552 | 0.2848319 | 10770.72 | 39318.33
|  | 2368240 | 0.000927198 | 0.000264103 | 0.0009640781 | 0.9640781 | -54.9649 | 6.231131e-11 | 37712.43 | 1.415257 | 0.7065854 | 0.2848399 | 10742 | 39212.47
|  | 2413780 | 0.000942534 | 0.000268512 | 0.0009800352 | 0.9800352 | -55.5195 | 6.21469e-11 | 37612.92 | 1.438884 | 0.6949832 | 0.2848831 | 10715.29 | 39109.45
|  | 2460210 | 0.000958055 | 0.00027301 | 0.0009961947 | 0.9961947 | -56.1081 | 6.197812e-11 | 37510.77 | 1.462987 | 0.6835329 | 0.2849628 | 10689.17 | 39004.06
|  | 2507520 | 0.000973857 | 0.000277571 | 0.001012642 | 1.012642 | -56.6433 | 6.181173e-11 | 37410.07 | 1.487429 | 0.6723012 | 0.2850223 | 10662.71 | 38899.96
|  | 2555750 | 0.000989911 | 0.000282232 | 0.001029358 | 1.029358 | -57.1445 | 6.164501e-11 | 37309.16 | 1.512406 | 0.6611983 | 0.2851085 | 10637.16 | 38795.91
|  | 2604900 | 0.00100618 | 0.000287023 | 0.001046318 | 1.046318 | -57.611 | 6.147588e-11 | 37206.8 | 1.538079 | 0.6501616 | 0.2852601 | 10613.62 | 38691.02
|  | 2655000 | 0.00102275 | 0.000291908 | 0.001063592 | 1.063592 | -58.06 | 6.130912e-11 | 37105.88 | 1.564257 | 0.6392813 | 0.2854148 | 10590.57 | 38587.64
|  | 2706060 | 0.00103968 | 0.000296919 | 0.001081247 | 1.081247 | -58.4734 | 6.114802e-11 | 37008.37 | 1.591109 | 0.6284924 | 0.2855869 | 10569.11 | 38487.99
|  | 2758110 | 0.00105664 | 0.000302022 | 0.001098956 | 1.098956 | -58.8799 | 6.097272e-11 | 36902.28 | 1.618455 | 0.6178733 | 0.2858325 | 10547.87 | 38380.15
|  | 2811150 | 0.00107414 | 0.000307204 | 0.001117207 | 1.117207 | -59.2567 | 6.081308e-11 | 36805.66 | 1.646224 | 0.6074508 | 0.286 | 10526.42 | 38281.35
|  | 2865220 | 0.00109186 | 0.000312554 | 0.001135715 | 1.135715 | -59.6052 | 6.064976e-11 | 36706.82 | 1.674893 | 0.5970531 | 0.2862583 | 10507.63 | 38181.15
|  | 2920320 | 0.00110983 | 0.000317946 | 0.001154475 | 1.154475 | -59.976 | 6.048479e-11 | 36606.97 | 1.703787 | 0.5869277 | 0.2864817 | 10487.23 | 38079.55
|  | 2976490 | 0.0011281 | 0.000323483 | 0.001173563 | 1.173563 | -60.2941 | 6.032027e-11 | 36507.4 | 1.733459 | 0.5768814 | 0.2867503 | 10468.51 | 37978.68
|  | 3033730 | 0.00114677 | 0.000329246 | 0.001193099 | 1.193099 | -60.5211 | 6.016162e-11 | 36411.38 | 1.764341 | 0.5667839 | 0.2871073 | 10453.97 | 37882.37
|  | 3092080 | 0.00116561 | 0.000335067 | 0.001212813 | 1.212813 | -60.7383 | 5.999605e-11 | 36311.17 | 1.795534 | 0.5569373 | 0.2874606 | 10438.03 | 37781.66
|  | 3151550 | 0.00118485 | 0.00034104 | 0.001232955 | 1.232955 | -60.9547 | 5.983555e-11 | 36214.03 | 1.827542 | 0.5471831 | 0.2878339 | 10423.63 | 37684.32
|  | 3212160 | 0.00120441 | 0.000347096 | 0.001253427 | 1.253427 | -61.1406 | 5.967567e-11 | 36117.27 | 1.859994 | 0.537636 | 0.2881876 | 10408.55 | 37587.17
|  | 3273940 | 0.00122432 | 0.000353322 | 0.001274283 | 1.274283 | -61.2639 | 5.951746e-11 | 36021.51 | 1.893358 | 0.5281622 | 0.2885863 | 10395.32 | 37491.49
|  | 3336900 | 0.00124452 | 0.000359731 | 0.001295468 | 1.295468 | -61.4312 | 5.935794e-11 | 35924.97 | 1.927702 | 0.5187524 | 0.289052 | 10384.18 | 37395.65
|  | 3401080 | 0.00126512 | 0.00036625 | 0.001317068 | 1.317068 | -61.5846 | 5.920181e-11 | 35830.48 | 1.962635 | 0.509519 | 0.2894982 | 10372.86 | 37301.73
|  | 3466490 | 0.00128599 | 0.000372926 | 0.001338971 | 1.338971 | -61.6944 | 5.904291e-11 | 35734.31 | 1.99841 | 0.5003977 | 0.2899914 | 10362.64 | 37206.52
|  | 3533160 | 0.00130718 | 0.00037974 | 0.001361221 | 1.361221 | -61.7797 | 5.888331e-11 | 35637.71 | 2.034925 | 0.4914187 | 0.2905032 | 10352.87 | 37111.03
|  | 3601110 | 0.0013287 | 0.000386731 | 0.001383837 | 1.383837 | -61.7937 | 5.872333e-11 | 35540.89 | 2.072388 | 0.4825352 | 0.2910597 | 10344.52 | 37015.72
|  | 3670370 | 0.00135069 | 0.000393822 | 0.001406933 | 1.406933 | -61.9089 | 5.856875e-11 | 35447.33 | 2.110386 | 0.4738469 | 0.291571 | 10335.41 | 36923.36
|  | 3740960 | 0.00137294 | 0.000401106 | 0.001430332 | 1.430332 | -61.7359 | 5.841019e-11 | 35351.37 | 2.149419 | 0.4652419 | 0.2921512 | 10327.94 | 36829.14
|  | 3812910 | 0.00139555 | 0.00040863 | 0.001454145 | 1.454145 | -61.7986 | 5.825175e-11 | 35255.48 | 2.189739 | 0.4566755 | 0.2928093 | 10323.13 | 36735.75
|  | 3886240 | 0.00141854 | 0.000416267 | 0.001478355 | 1.478355 | -61.6981 | 5.809411e-11 | 35160.07 | 2.230663 | 0.4482972 | 0.2934475 | 10317.63 | 36642.65
|  | 3960980 | 0.00144189 | 0.000424109 | 0.001502969 | 1.502969 | -61.6377 | 5.793615e-11 | 35064.46 | 2.272686 | 0.4400079 | 0.2941341 | 10313.65 | 36549.8
|  | 4037160 | 0.00146577 | 0.000432231 | 0.001528171 | 1.528171 | -61.5383 | 5.778432e-11 | 34972.57 | 2.31621 | 0.4317398 | 0.2948832 | 10312.83 | 36461.42
|  | 4114810 | 0.00148995 | 0.000440492 | 0.0015537 | 1.5537 | -61.406 | 5.762913e-11 | 34878.65 | 2.360478 | 0.4236429 | 0.2956421 | 10311.6 | 36370.99
|  | 4193950 | 0.00151463 | 0.000448961 | 0.001579769 | 1.579769 | -61.2775 | 5.747824e-11 | 34787.32 | 2.405862 | 0.4156515 | 0.2964163 | 10311.53 | 36283.41
|  | 4274610 | 0.0015396 | 0.000457607 | 0.001606167 | 1.606167 | -61.1056 | 5.732335e-11 | 34693.58 | 2.452193 | 0.4077982 | 0.2972246 | 10311.79 | 36193.61
|  | 4356820 | 0.00156513 | 0.000466484 | 0.001633168 | 1.633168 | -60.9374 | 5.717431e-11 | 34603.38 | 2.499763 | 0.400038 | 0.2980481 | 10313.47 | 36107.64
|  | 4440610 | 0.0015908 | 0.000475576 | 0.001660367 | 1.660367 | -60.5786 | 5.701552e-11 | 34507.28 | 2.548484 | 0.3923901 | 0.298954 | 10316.09 | 36016.3
|  | 4526010 | 0.00161694 | 0.000484968 | 0.001688102 | 1.688102 | -60.1919 | 5.685891e-11 | 34412.49 | 2.598813 | 0.384791 | 0.2999295 | 10321.32 | 35927
|  | 4613060 | 0.0016436 | 0.000494539 | 0.001716389 | 1.716389 | -59.7918 | 5.670576e-11 | 34319.8 | 2.650102 | 0.377344 | 0.3008877 | 10326.41 | 35839.69
|  | 4701780 | 0.00167068 | 0.000504365 | 0.001745152 | 1.745152 | -59.2919 | 5.655241e-11 | 34226.99 | 2.702757 | 0.3699926 | 0.301892 | 10332.86 | 35752.69
|  | 4792210 | 0.00169826 | 0.000514469 | 0.001774476 | 1.774476 | -58.8193 | 5.640122e-11 | 34135.48 | 2.756901 | 0.3627261 | 0.3029389 | 10340.97 | 35667.45
|  | 4884370 | 0.00172612 | 0.000524771 | 0.001804127 | 1.804127 | -58.4392 | 5.624482e-11 | 34040.83 | 2.812107 | 0.3556052 | 0.3040177 | 10349.01 | 35579.21
|  | 4978310 | 0.00175449 | 0.000535361 | 0.001834352 | 1.834352 | -57.856 | 5.609047e-11 | 33947.41 | 2.868856 | 0.348571 | 0.3051377 | 10358.63 | 35492.65
|  | 5074060 | 0.00178349 | 0.000546226 | 0.001865261 | 1.865261 | -57.3061 | 5.594164e-11 | 33857.34 | 2.927079 | 0.3416376 | 0.306268 | 10369.42 | 35409.66
|  | 5171640 | 0.00181307 | 0.000557454 | 0.001896834 | 1.896834 | -56.5538 | 5.579643e-11 | 33769.45 | 2.987246 | 0.3347564 | 0.3074641 | 10382.9 | 35329.6
|  | 5271110 | 0.00184333 | 0.000569037 | 0.001929163 | 1.929163 | -55.7436 | 5.565717e-11 | 33685.17 | 3.049317 | 0.3279423 | 0.3087006 | 10398.63 | 35253.68
|  | 5372480 | 0.00187358 | 0.000580801 | 0.001961538 | 1.961538 | -54.898 | 5.550314e-11 | 33591.95 | 3.112357 | 0.3212999 | 0.3099953 | 10413.35 | 35168.97
|  | 5475810 | 0.00190446 | 0.00059299 | 0.001994644 | 1.994644 | -54.0596 | 5.535331e-11 | 33501.27 | 3.177674 | 0.3146956 | 0.3113691 | 10431.26 | 35087.69
|  | 5581120 | 0.00193618 | 0.000605555 | 0.002028667 | 2.028667 | -53.1351 | 5.52134e-11 | 33416.59 | 3.245007 | 0.3081658 | 0.3127576 | 10451.29 | 35012.82
|  | 5688460 | 0.001968 | 0.000618441 | 0.002062885 | 2.062885 | -52.1672 | 5.506181e-11 | 33324.84 | 3.314059 | 0.3017447 | 0.3142485 | 10472.28 | 34931.56
|  | 5797870 | 0.00200022 | 0.000631463 | 0.002097528 | 2.097528 | -50.8639 | 5.490722e-11 | 33231.28 | 3.383841 | 0.2955222 | 0.3156968 | 10491.01 | 34847.94
|  | 5909370 | 0.00203298 | 0.000644862 | 0.002132804 | 2.132804 | -49.4317 | 5.475352e-11 | 33138.26 | 3.455642 | 0.2893818 | 0.3172004 | 10511.47 | 34765.43
|  | 6023030 | 0.00206638 | 0.000658832 | 0.002168867 | 2.168867 | -47.9249 | 5.460285e-11 | 33047.06 | 3.530504 | 0.2832457 | 0.3188339 | 10536.52 | 34686.12
|  | 6138860 | 0.00210036 | 0.000673079 | 0.002205572 | 2.205572 | -46.3624 | 5.445354e-11 | 32956.7 | 3.60685 | 0.2772502 | 0.3204589 | 10561.27 | 34607.58
|  | 6256930 | 0.00213499 | 0.000687828 | 0.002243054 | 2.243054 | -44.7326 | 5.430686e-11 | 32867.92 | 3.685886 | 0.2713052 | 0.3221692 | 10589.03 | 34531.55
|  | 6377270 | 0.00216991 | 0.000702872 | 0.002280907 | 2.280907 | -43.0487 | 5.415356e-11 | 32775.15 | 3.766502 | 0.2654983 | 0.3239176 | 10616.45 | 34451.69
|  | 6499920 | 0.00220563 | 0.000718424 | 0.002319685 | 2.319685 | -40.5697 | 5.400634e-11 | 32686.04 | 3.849841 | 0.259751 | 0.3257228 | 10646.59 | 34376.26
|  | 6624930 | 0.00224205 | 0.0007344 | 0.002359265 | 2.359265 | -38.0034 | 5.386221e-11 | 32598.81 | 3.935453 | 0.2541004 | 0.3275574 | 10677.98 | 34303.08
|  | 6752340 | 0.00227858 | 0.000750909 | 0.002399123 | 2.399123 | -35.3739 | 5.37069e-11 | 32504.82 | 4.02392 | 0.2485139 | 0.3295513 | 10712 | 34224.41
|  | 6882200 | 0.00231566 | 0.000767657 | 0.002439586 | 2.439586 | -32.6284 | 5.355101e-11 | 32410.46 | 4.113668 | 0.2430921 | 0.3315068 | 10744.29 | 34144.95
|  | 7014570 | 0.00235344 | 0.000785004 | 0.002480909 | 2.480909 | -29.7515 | 5.339766e-11 | 32317.65 | 4.206626 | 0.2377202 | 0.333556 | 10779.75 | 34068.07
|  | 7149470 | 0.00239181 | 0.000803119 | 0.002523045 | 2.523045 | -26.0387 | 5.324428e-11 | 32224.82 | 4.303699 | 0.2323582 | 0.3357788 | 10820.41 | 33992.95
|  | 7286980 | 0.00243101 | 0.00082166 | 0.002566113 | 2.566113 | -21.9007 | 5.309569e-11 | 32134.9 | 4.403056 | 0.227115 | 0.3379912 | 10861.31 | 33920.78
|  | 7427120 | 0.00247056 | 0.00084084 | 0.002609728 | 2.609728 | -17.5798 | 5.294136e-11 | 32041.49 | 4.505836 | 0.2219344 | 0.3403439 | 10905.12 | 33846.4
|  | 7569960 | 0.0025106 | 0.000860418 | 0.002653946 | 2.653946 | -13.0846 | 5.278422e-11 | 31946.38 | 4.610749 | 0.2168845 | 0.3427141 | 10948.47 | 33770.41
|  | 7715550 | 0.00255147 | 0.000880698 | 0.00269919 | 2.69919 | -8.41706 | 5.263125e-11 | 31853.8 | 4.719424 | 0.2118903 | 0.3451728 | 10995.07 | 33698.02
|  | 7863940 | 0.00259307 | 0.000901562 | 0.002745328 | 2.745328 | -3.39543 | 5.248004e-11 | 31762.29 | 4.831229 | 0.2069867 | 0.3476813 | 11043.15 | 33627.28
|  | 8015190 | 0.00263521 | 0.000923108 | 0.002792214 | 2.792214 | 1.89354 | 5.232648e-11 | 31669.35 | 4.946688 | 0.2021555 | 0.3502977 | 11093.7 | 33556.19
|  | 8169340 | 0.0026781 | 0.000945491 | 0.002840101 | 2.840101 | 7.43415 | 5.21747e-11 | 31577.49 | 5.066633 | 0.1973697 | 0.3530454 | 11148.29 | 33487.64
|  | 8326450 | 0.00272113 | 0.000968425 | 0.002888321 | 2.888321 | 13.1939 | 5.201272e-11 | 31479.45 | 5.18953 | 0.1926957 | 0.3558908 | 11203.25 | 33413.6
|  | 8486590 | 0.00276488 | 0.000991843 | 0.002937399 | 2.937399 | 18.2637 | 5.185172e-11 | 31382.01 | 5.315021 | 0.188146 | 0.3587291 | 11257.64 | 33340.14
|  | 8649810 | 0.00280917 | 0.0010159 | 0.002987221 | 2.987221 | 23.1314 | 5.168822e-11 | 31283.06 | 5.443936 | 0.1836906 | 0.3616371 | 11313.11 | 33265.84
|  | 8816170 | 0.00285436 | 0.00104079 | 0.003038193 | 3.038193 | 28.2531 | 5.152867e-11 | 31186.49 | 5.577314 | 0.1792978 | 0.3646317 | 11371.58 | 33195.03
|  | 8985730 | 0.00290026 | 0.00106663 | 0.003090179 | 3.090179 | 33.5867 | 5.136931e-11 | 31090.04 | 5.715784 | 0.1749541 | 0.3677705 | 11434 | 33125.93
|  | 9158540 | 0.00294682 | 0.00109345 | 0.003143148 | 3.143148 | 37.7055 | 5.120914e-11 | 30993.1 | 5.859505 | 0.1706629 | 0.371061 | 11500.33 | 33057.98
|  | 9334690 | 0.00299405 | 0.00112127 | 0.003197121 | 3.197121 | 41.3145 | 5.104806e-11 | 30895.62 | 6.008585 | 0.1664285 | 0.3744994 | 11570.39 | 32991.11
|  | 9514210 | 0.00304158 | 0.00115006 | 0.003251745 | 3.251745 | 45.0827 | 5.087995e-11 | 30793.87 | 6.162863 | 0.1622622 | 0.3781127 | 11643.55 | 32921.64
|  | 9697200 | 0.00308945 | 0.00117949 | 0.003306947 | 3.306947 | 49.0444 | 5.070549e-11 | 30688.28 | 6.32057 | 0.1582136 | 0.3817799 | 11716.17 | 32848.73
|  | 9883700 | 0.00313792 | 0.00120987 | 0.003363083 | 3.363083 | 51.554 | 5.05292e-11 | 30581.59 | 6.483369 | 0.1542408 | 0.3855643 | 11791.17 | 32775.99
|  | 10073800 | 0.00318713 | 0.00124121 | 0.003420292 | 3.420292 | 54.147 | 5.035314e-11 | 30475.03 | 6.651311 | 0.1503463 | 0.3894444 | 11868.33 | 32704.51
|  | 10267500 | 0.00323687 | 0.00127351 | 0.003478384 | 3.478384 | 56.8471 | 5.017423e-11 | 30366.75 | 6.824398 | 0.1465331 | 0.3934387 | 11947.45 | 32632.51
|  | 10465000 | 0.00328696 | 0.00130657 | 0.003537122 | 3.537122 | -52.073 | 4.99891e-11 | 30254.7 | 7.001558 | 0.1428254 | 0.397501 | 12026.28 | 32557.31
|  | 10666300 | 0.00333802 | 0.00134092 | 0.003597283 | 3.597283 | -51.1908 | 4.980756e-11 | 30144.83 | 7.185631 | 0.1391666 | 0.4017112 | 12109.52 | 32486.17
|  | 10871400 | 0.00338962 | 0.00137612 | 0.00365831 | 3.65831 | -50.2931 | 4.96233e-11 | 30033.31 | 7.374258 | 0.1356069 | 0.4059806 | 12192.94 | 32414.01
|  | 11080500 | 0.0034416 | 0.00141278 | 0.00372029 | 3.72029 | -49.3523 | 4.943348e-11 | 29918.43 | 7.570709 | 0.132088 | 0.4105009 | 12281.54 | 32341.13
|  | 11293600 | 0.00349396 | 0.00145058 | 0.003783112 | 3.783112 | -48.2966 | 4.92386e-11 | 29800.48 | 7.773269 | 0.128646 | 0.4151679 | 12372.2 | 32266.7
|  | 11510800 | 0.00354681 | 0.00148947 | 0.003846867 | 3.846867 | -47.2203 | 4.904024e-11 | 29680.43 | 7.98167 | 0.1252871 | 0.4199464 | 12464.19 | 32191.36
|  | 11732200 | 0.00360052 | 0.00152958 | 0.003911951 | 3.911951 | -46.088 | 4.88434e-11 | 29561.3 | 8.196609 | 0.1220017 | 0.424822 | 12558.29 | 32118.23
|  | 11957800 | 0.00365404 | 0.00157104 | 0.003977458 | 3.977458 | -44.8139 | 4.863424e-11 | 29434.71 | 8.418782 | 0.118782 | 0.429946 | 12655.34 | 32039.97
|  | 12187800 | 0.00370805 | 0.00161348 | 0.004043878 | 4.043878 | -43.5186 | 4.842174e-11 | 29306.1 | 8.646206 | 0.1156577 | 0.435129 | 12751.93 | 31960.27
|  | 12422200 | 0.00376271 | 0.00165781 | 0.00411173 | 4.11173 | -42.1314 | 4.820836e-11 | 29176.95 | 8.883759 | 0.112565 | 0.4405894 | 12855.06 | 31883.34
|  | 12661100 | 0.00381735 | 0.00170333 | 0.004180131 | 4.180131 | -40.6191 | 4.798557e-11 | 29042.12 | 9.127688 | 0.1095568 | 0.4462074 | 12958.81 | 31802.13
|  | 12904600 | 0.00387233 | 0.00175032 | 0.004249536 | 4.249536 | -39.0791 | 4.77582e-11 | 28904.51 | 9.379495 | 0.1066155 | 0.4520069 | 13065.04 | 31720.11
|  | 13152800 | 0.00392784 | 0.00179883 | 0.004320152 | 4.320152 | -37.4055 | 4.752867e-11 | 28765.59 | 9.639447 | 0.1037404 | 0.4579693 | 13173.76 | 31638.7
|  | 13405800 | 0.00398368 | 0.00184844 | 0.004391633 | 4.391633 | -35.6488 | 4.729463e-11 | 28623.94 | 9.905294 | 0.1009561 | 0.4640031 | 13281.6 | 31555.2
|  | 13663600 | 0.00403982 | 0.00189953 | 0.004464119 | 4.464119 | -33.8154 | 4.705622e-11 | 28479.65 | 10.17907 | 0.09824079 | 0.4702016 | 13391.18 | 31470.84
|  | 13926400 | 0.00409614 | 0.00195245 | 0.004537667 | 4.537667 | -31.9355 | 4.681188e-11 | 28331.77 | 10.46266 | 0.09557803 | 0.4766561 | 13504.51 | 31385.68
|  | 14194200 | 0.0041522 | 0.00200674 | 0.004611699 | 4.611699 | -30.0571 | 4.655727e-11 | 28177.67 | 10.75358 | 0.09299228 | 0.4832956 | 13618.14 | 31295.92
|  | 14467200 | 0.0042091 | 0.00206295 | 0.00468746 | 4.68746 | -28.1121 | 4.630468e-11 | 28024.8 | 11.0548 | 0.09045848 | 0.4901167 | 13735.42 | 31209.79
|  | 14745400 | 0.0042652 | 0.00212039 | 0.004763191 | 4.763191 | -26.1112 | 4.603657e-11 | 27862.53 | 11.3626 | 0.08800802 | 0.4971373 | 13851.5 | 31115.67
|  | 15029000 | 0.0043182 | 0.00218513 | 0.004839591 | 4.839591 | -24.0633 | 4.572912e-11 | 27676.45 | 11.70953 | 0.08540056 | 0.506028 | 14005.06 | 31018.18
|  | 15318100 | 0.00437405 | 0.00224616 | 0.004917067 | 4.917067 | -21.9428 | 4.544635e-11 | 27505.31 | 12.03657 | 0.08308015 | 0.5135195 | 14124.51 | 30919.96
|  | 15612700 | 0.00442939 | 0.00230864 | 0.004994929 | 4.994929 | -19.7869 | 4.515294e-11 | 27327.73 | 12.37138 | 0.08083171 | 0.5212095 | 14243.47 | 30816.9
|  | 15913000 | 0.00448498 | 0.00237301 | 0.005074074 | 5.074074 | -17.5174 | 4.485683e-11 | 27148.52 | 12.71632 | 0.07863908 | 0.5291016 | 14364.33 | 30714.43
|  | 16219000 | 0.00454022 | 0.00243915 | 0.005153935 | 5.153935 | -15.1926 | 4.455259e-11 | 26964.39 | 13.07075 | 0.0765067 | 0.5372317 | 14486.12 | 30609.25
|  | 16530900 | 0.00459562 | 0.0025073 | 0.0052351 | 5.2351 | -12.7498 | 4.424536e-11 | 26778.44 | 13.43595 | 0.0744272 | 0.5455847 | 14609.91 | 30504.66
|  | 16848900 | 0.00465013 | 0.00257663 | 0.00531627 | 5.31627 | -10.257 | 4.392519e-11 | 26584.67 | 13.80747 | 0.07242457 | 0.5540985 | 14730.53 | 30392.98
|  | 17172900 | 0.00470456 | 0.00264807 | 0.005398626 | 5.398626 | -7.89516 | 4.36009e-11 | 26388.4 | 14.1903 | 0.07047069 | 0.562873 | 14853.32 | 30281.49
|  | 17503200 | 0.00475831 | 0.00272089 | 0.00548131 | 5.48131 | -5.61358 | 4.326686e-11 | 26186.23 | 14.58052 | 0.06858466 | 0.5718186 | 14973.77 | 30165.09
|  | 17839800 | 0.00481123 | 0.00279508 | 0.005564208 | 5.564208 | -3.58768 | 4.292262e-11 | 25977.89 | 14.97808 | 0.06676421 | 0.5809492 | 15091.83 | 30043.54
|  | 18182900 | 0.00486424 | 0.00287126 | 0.005648448 | 5.648448 | -1.30917 | 4.25767e-11 | 25768.53 | 15.38631 | 0.06499283 | 0.5902793 | 15210.63 | 29922.9
|  | 18532600 | 0.00491624 | 0.00294972 | 0.005733259 | 5.733259 | 1.25397 | 4.221987e-11 | 25552.56 | 15.80676 | 0.06326408 | 0.5999951 | 15331.41 | 29799.09
|  | 18889100 | 0.00496742 | 0.00302896 | 0.005818063 | 5.818063 | 3.84826 | 4.185427e-11 | 25331.29 | 16.23138 | 0.06160904 | 0.6097652 | 15446.14 | 29669.14
|  | 19252300 | 0.00501807 | 0.00311007 | 0.005903691 | 5.903691 | 6.42045 | 4.148339e-11 | 25106.83 | 16.66603 | 0.06000229 | 0.6197741 | 15560.56 | 29537.84
|  | 19622600 | 0.00506747 | 0.00319228 | 0.005989149 | 5.989149 | 8.83182 | 4.110123e-11 | 24875.53 | 17.10657 | 0.05845707 | 0.6299554 | 15670.47 | 29399.93
|  | 20000000 | 3.6218e+25 | 2.8142e+26